## MN.000375
dcr
DATE | 2024-04-14 |  |  | WASH.CODE |  | MN-000375
FINISHER:CODE | [5 empty] | DRYPROCESS.AND WET PROCES
MODEL:CODE | [5 empty] | 1-WHISKERS
SAP CODE | 6000298 |  |  |  |  | 2-HAND SAND
FABRIC:CODE | BELISSA.PB |  |  |  |  | 3-DESEZING
QUANTITY | 3 PCS |  |  |  |  | 4-WATERLES.ENZYMES.STONE
ROLL:CODE | [5 empty] | 5-BLEACH
FAB. WEIGHT | [5 empty] | 6--CLEAN UP
UNITS | [5 empty] | 7-PP.SPRAY
TYPE MACHINE | [5 empty] | 8-BIOPOLISHING
DRYING TIME (Min.) : | MID |  |  |  |  | 9-SOFT
COMMENTS:
MR.ERDEM | LIGHT |  |  | WASH:SUPERVISOR:MODA/SAYED
FREE DEVELOPMENT | E | of | 1 |  |  |  | Supplier | PH Value
ACTION | TIME | TEMP | Liters | AMT | UNITS | Chemicals
WHISKER
HAND SAND
DESIZE |  | 50 |  |  | GRM | LAVA SPERSE
DRAIN | 5 |  |  |  | GRM | LUBRICANT
WATER FREE ENZYME WASHING |  |  |  | 10 | GRM | LAVA CELL NSY
|  |  |  | 25 | K/G | NEW STONE
|  |  |  | 100 | GRM | KKT POWDER
RINSE | 2 | RT
BLEACH |  | RT |  |  | K/G | HYPO
RINSE | 2 | RT |  |  | GRM | SODA ASH
BLEACH |  | RT |  |  | K/G | HYPO
[5 empty] | GRM | SODA ASH
NEUTRALIZATION | 5 | RT |  |  | GRM | ROYACTIVEX KS
RINSE | 2 | RT
EXTRACT&DRY
HYPO/PP SPRAY |  |  |  | 5 | g/l | PERMENGANATE
|  |  |  | 200 | g/l | HYPO
|  |  |  | 800 | g/l | WATER
RINSE X1
FULL EXTRACT
MON WASH |  |  |  |  | GRM | PERMANGANAT
[5 empty] | GRM | HYPO
[5 empty] | GRM | WATER
[5 empty] | PCS | BOOL KUPCS
NEUTRALIZATION | 5 | RT |  |  | GRM | ROYACTIVEX KS
RINSE | 2 | RT
CLEAN UP |  | 60 |  |  | GRM | PEROXIDE
RINSE X2 |  |  |  |  | GRM | NEAR CAND OP EXTRA
BIOPOLISHING |  | 55 |  |  | GRM | LAVA CELL BNG
[5 empty] | GRM | A.ACID. PH/55
RINSE | 2 | RT
WASH SILICON |  | RT |  |  | K/G | ANTI OZON SOFT
[5 empty] | GRM | ROYAL.HDF.HIDROFILIK SILIKON
EXTRACT&DRY |  |  |  |  | GRM | A.ACID. PH/5