## MN.000375
dcr
DATE | 2024-04-14 |  |  | WASH.CODE |  | MN-000376
FINISHER:CODE | [5 empty] | DRYPROCESS.AND WET PROCES
MODEL:CODE | [5 empty] | 1-WHISKERS
SAP CODE | 6000302 |  |  |  |  | 2-HAND SAND
FABRIC:CODE | OR.JAMON.7.ANTH.ANTHRACLTE GREY/8 |  |  |  |  | 3-DESEZING
QUANTITY | 3 PCS |  |  |  |  | 4-WATERLES.ENZYMES.STONE
ROLL:CODE | [5 empty] | 5-PP.SPRAY
FAB. WEIGHT | [5 empty] | 6-BIOPOLISHING
UNITS | [5 empty] | 7-SOFT
TYPE MACHINE
DRYING TIME (Min.) : | MID
COMMENTS:
MR.ERDEM | MID/DARK |  |  | WASH:SUPERVISOR:MODA
FREE DEVELOPMENT | E | of | 1 |  |  |  | Supplier | PH Value
ACTION | TIME | TEMP | Liters | AMT | UNITS | Chemicals
WHISKER
HAND SAND | WASHING.TONE SMALL PANEL
DESIZE |  | 50 |  |  | GRM | LAVA SPERSE
DRAIN | 5 |  |  |  | GRM | LUBRICANT
WATER FREE ENZYME WASHING |  |  |  | 10 | GRM | LAVA CELL NSY
|  |  |  | 25 | K/G | NEW STONE
|  |  |  | 100 | GRM | KKT POWDER
RINSE | 2 | RT
EXTRACT&DRY
HYPO/PP SPRAY |  |  |  | 5 | g/l | PERMENGANATE
|  |  |  | 200 | g/l | HYPO
|  |  |  | 800 | g/l | WATER
NEUTRALIZATION | 5 | RT |  |  | GRM | ROYACTIVEX KS
RINSE | 2 | RT
BIOPOLISHING |  | 55 |  |  | GRM | LAVA CELL BNG
[5 empty] | GRM | A.ACID. PH/55
RINSE | 2 | RT
WASH SILICON |  | RT |  |  | K/G | ANTI OZON SOFT
[5 empty] | GRM | ROYAL.HDF.HIDROFILIK SILIKON
EXTRACT&DRY |  |  |  |  | GRM | A.ACID. PH/5