## MN.000373
dcr
DATE | 2024-04-21 |  |  | WASH.CODE |  | MN-000381
FINISHER:CODE | [5 empty] | DRYPROCESS.AND WET PROCES | 11-BIOPOLISHING
MODEL:CODE | [5 empty] | 1-WHISKERS | 12-SOFT
SAP CODE | 6000308 |  |  |  |  | 2-HAND SAND
FABRIC:CODE | BELISSA.PB |  |  |  |  | 3-DESEZING
QUANTITY | 2 PCS |  |  |  |  | 4-WATERLES.ENZYMES.STONE
ROLL:CODE | [5 empty] | 5-BLEACH
FAB. WEIGHT | [5 empty] | 6-MON WASH
UNITS | [5 empty] | 7-CLEAN UP
TYPE MACHINE | [5 empty] | 8-GRINDING
DRYING TIME (Min.) : | MID |  |  |  |  | 9-DAMAGE
COMMENTS: | [5 empty] | 10-PP.SPRAY
MR.ERDEM | LIGHT |  |  | WASH:SUPERVISOR:MODA/SAYED
FREE DEVELOPMENT | E | of | 1 |  |  |  | Supplier | PH Value
ACTION | TIME | TEMP | Liters | AMT | UNITS | Chemicals
WHISKER
HAND SAND
DESIZE |  | 50 |  |  | GRM | LAVA SPERSE
DRAIN | 5 |  |  |  | GRM | LUBRICANT
HAVE STONE EFFECT
WATER FREE ENZYME WASHING |  |  |  |  | GRM | LAVA CELL NSY
[5 empty] | K/G | NEW STONE
[5 empty] | GRM | KKT POWDER
WATER FREE ENZYME WASHING |  |  |  |  | GRM | LAVA CELL NSY
[5 empty] | K/G | NEW STONE
[5 empty] | GRM | KKT POWDER
RINSE | 2 | RT
BLEACH |  | RT |  |  | K/G | HYPO
[5 empty] | GRM | SODA ASH
NEUTRALIZATION | 5 | RT |  |  | GRM | ROYACTIVEX KS
RINSE | 2 | RT
EXTRACT&DRY | GRINDING/DAMAGE
HYPO/PP SPRAY |  |  |  | 5 | g/l | PERMENGANATE
|  |  |  | 200 | g/l | HYPO
|  |  |  | 800 | g/l | WATER
RINSE X1
FULL EXTRACT
MON WASH |  |  |  |  | GRM | PERMANGANAT
[5 empty] | GRM | HYPO
[5 empty] | GRM | WATER
[5 empty] | PCS | BOOL KUPCS
NEUTRALIZATION | 5 | RT |  |  | GRM | ROYACTIVEX KS
RINSE | 2 | RT
CLEAN UP |  | 60 |  |  | GRM | PEROXIDE
RINSE X2 |  |  |  |  | GRM | NEAR CAND OP EXTRA
BIOPOLISHING |  | 55 |  |  | GRM | LAVA CELL BNG
[5 empty] | GRM | A.ACID. PH/55
RINSE | 2 | RT
WASH SILICON |  | RT |  |  | K/G | ANTI OZON SOFT
[5 empty] | GRM | ROYAL.HDF.HIDROFILIK SILIKON
EXTRACT&DRY |  |  |  |  | GRM | A.ACID. PH/5