## MN-00123
DATE | 2023-07-13 |  |  | FINISH NAME |  | MN-00123
FINISHER:CODE | [5 empty] | Scrapping (LA) | Pigment Spray?
MODEL:CODE | HIAMDF030 |  |  |  |  | Whiskers+ exetended? | PPSpray?
SAP CODE | 5120006 |  |  |  |  | Cheveron? | Resin Spray?
FABRIC:CODE | BOSSA.RAMIREZ.MESO.BLUE |  |  |  |  | Back knee Whisker? | 3D on Whiskers?
QUANTITY | 1 PCS |  |  |  |  | Knee star? | Zigzag?
ROLL:CODE | [5 empty] | Hem whiskers? | Coating Spray?
FAB. WEIGHT | [5 empty] | Tacking? | Sponge?
UNITS | [5 empty] | Hot Press? | Net - Tie?
TYPE MACHINE | [5 empty] | Grinding? | Pigment Spots ?
DRYING TIME (Min.) : | [5 empty] | Damage? | Oven ?
COMMENTS: | [5 empty] | Patch? | Laser ?
PAGE |  |  |  | WASH:SUPERVISOR:MODA
| E | of | 1 |  |  |  | Supplier | PH Value
ACTION | TIME | TEMP | Liters | AMT | UNITS | Chemicals
WHISKER | ASPER.ORJ.SAMPLER
HAND SAND
DESIZE |  | 40 |  |  | GRM | LAVA SPERSE
[5 empty] | GRM | WETTING AGENT
[5 empty] | GRM | SODA ASH
RINSE | 2 | RT |  |  | GRM | LUBRICANT
STONE-ENZYME WASH |  | 40 |  |  | G/L | ROYAL-ROYA ZYME
[5 empty] | KG | NEW STONE
[5 empty] | ML | ROYAL-ROSPERSE
RINSE | 2 | RT
COUSTIC BLE |  | 50 |  |  | GRM | COUSTIC
[5 empty] | GRM | PEROXIDE
RINSE | 2 | RT
EXTRACT&DRY
PP.SPRAY |  |  |  |  | GRM | PERMANGANAT
[5 empty] | GRM | HYPO
[5 empty] | GRM | WATER
NEUTRALIZATION | 5 | 40 |  |  | GRM | ROYACTIVEX KS
RINSE | 2 | RT
CLEAN UP |  | 50 |  |  | GRM | PEROXIDE
RINSE | 2 | RT |  |  | GRM | NEAR.CAND OP EXTRA
BIOPOLISHING |  | 55 |  |  | GRM | LAVA CELL BNG
[5 empty] | GRM | A.ACID |  | PH.55
RINSE | 2 | RT
SOFT |  | ON SAME BATH |  |  | K/G | ANTI OZON SOFT |  | PH.5
EXTRACT&DRY |  | 40 |  |  | GRM | A.ACID