## MN-00100
DATE | 2023-06-06 |  |  | FINISH NAME |  | MN-00100
FINISHER | MID |  |  |  |  | Scrapping (LA) | Pigment Spray?
COLLECTION | [5 empty] | Whiskers+ exetended? | PPSpray?
MILL | [5 empty] | Cheveron? | Resin Spray?
MILL STYLE | [5 empty] | Back knee Whisker? | 3D on Whiskers?
EDP# | [5 empty] | Knee star? | Zigzag?
TC NO. | [5 empty] | Hem whiskers? | Coating Spray?
FAB. WEIGHT | [5 empty] | Tacking? | Sponge?
UNITS | 1PCS |  |  |  |  | Hot Press? | Net - Tie?
TYPE MACHINE | [5 empty] | Grinding? | Pigment Spots ?
SAP CODE | [5 empty] | Damage? | Oven ?
DRYING TIME (Min.) : | [5 empty] | Patch? | Laser ?
COMMENTS: |  |  |  | WASH:SUPERVISOR:SAYED
PAGE | E | of | 1 |  |  |  | Supplier | PH Value
ACTION | TIME | TEMP | Liters | AMT | UNITS | Chemicals
HAND SAND | WASH ASPER ORJ SAMPLER
PROCESS LASER AKTIVATOR | 5 |  | 40 | 1200 | K/G | LAVA CON LSB
DRAIN&OPEN | 5 |  |  | 200 | GRM | LAVA CON LAC
EXTRACT&DRY. (30 SECOND
LASER.WHISKER
LASER HANSAD
TACKING
DESIZE | 15 | 45 | 30 | 1 | GRM | LAVA SPERSE
|  |  |  | 1 | GRM | WETTING AGENT
RINSE | 2 | RT |  | 2 | GRM | LUBRICANT
COMBO ENZYM | 35 | 40 | 20 | 2 | GRM | NEUTRAL.ENZYM.ROYA ZYME
|  |  |  | 2 | GRM | ROCELL NTE NEUTRAL ENZYM |  | PH.55
|  |  |  | 0.5 | GRM | A.ACID
|  |  |  | 10 | K/G | OLD.STONE
|  |  |  | 0.5 | GRM | ROSPERSE
RINSE X3 | 2 | RT | 50
ONE MINUTE RUNNING WITH PEROXIDE ONLY AND THEN ADD TEMP WITH EASY BLACK CHEMICAL
SULFUR.BLEACH | 10 | 60 | 40 | 200 | GRM | NEAR.CAND.EASY.BLACK
RINSE | 2 | RT |  | 500 | GRM | PEROXIDE
EXTRACT&DRY
GRINDING/DAMAGE
HYPO/PP SPRAY |  |  |  | 5 | GRM | PERMENGANATE
|  |  |  | 200 | GRM | HYPO
|  |  |  | 800 | GRM | WATER
NEUTRALIZATION | 7 | 40 | 30 | 100 | GRM | ROYACTIVEX KS
RINSE | 2 | RT | 50
CLEAN UP | 3 | 60 | 30 | 1 | GRM | LAVA SPERSE
RINSE | 2 | RT
BIOPOLISHING | 10 | 55 | 30 | 100 | GRM | LAVA CELL BNG
|  |  |  | 10 | GRM | A.ACID |  | PH.55
RINSE | 2 | RT | 50
SOFT | 10 | ON SAME BATH |  | 4 | K/G | ANTI OZON SOFT |  | PH.5
EXTRACT&DRY |  | 40 | 30 | 300 | GRM | ELAM RP
|  |  |  | 50 | GRM | A.ACID