## MN-00101
dcr
DATE | 2023-06-14 |  |  | FINISH NAME |  | MN-00101
FINISHER | SKINNY.FLARE |  |  |  |  | Scrapping (LA) | Pigment Spray?
COLLECTION | COLLECTION ZARA |  |  |  |  | Whiskers+ exetended? | PPSpray?
MILL | [5 empty] | Cheveron? | Resin Spray? |  | MODA
MILL STYLE | [5 empty] | Back knee Whisker? | 3D on Whiskers?
EDP# | [5 empty] | Knee star? | Zigzag?
TC NO. | [5 empty] | Hem whiskers? | Coating Spray?
FAB. WEIGHT | [5 empty] | Tacking? | Sponge?
UNITS | 2 PCS |  |  |  |  | Hot Press? | Net - Tie?
TYPE MACHINE | [5 empty] | Grinding? | Pigment Spots ?
SAP CODE | 5118945 |  |  |  |  | Damage? | Oven ?
DRYING TIME (Min.) : | [5 empty] | Patch? | Laser ?
COMMENTS: |  |  |  | WASH:SUPERVISOR:BILAL
PAGE | E | of | 1 |  |  |  | Supplier | PH Value
ACTION | TIME | TEMP | Liters | AMT | UNITS | Chemicals
WHISKER
HAND SAND
DESIZE | 10 | 40 | 40 | 1 | GRM | LAVA SPERSE
|  |  |  | 3 | GRM | NEARPON TK-R
|  |  |  | 1 | GRM | WETTING AGENT
WATER FREE ENZYME WASHING | 20 |  | 50 | GRM | GRM | NEARSTONE ZERO PLUS
|  |  | 400 | GRM | GRM | NEARSTONE MINERAL
RINSE |  | RT | 50
ECO. CLEAN | 10 | RT | 30 | 2 | GRM | NEARCLEAR ECO WASH
|  |  |  | 0,5 | GRM | A.ACID |  | PH 4,5
RINSE | 2 | RT | 50
BLEACH | 10 | RT | 40 | 1 | K/G | HYPO BLEACH
NEUTRALIZATION | 5 | RT | 50 | 100 | GRM | ROYACTIVEX KS
RINSE | 2 | RT | 50
EXTRACT & DRYER
HYPO/PP SPRAY |  |  |  | 10 | GRM | PERMENGANATE
|  |  |  | 200 | GRM | HYPO
|  |  |  | 800 | GRM | WATER
MON WASH | 8 |  |  | 1 | GRM | PERMANGANAT
|  |  |  | 3 | GRM | AKTIVATOR
|  |  |  | 10 | GRM | NEW STONE
|  |  |  | 1 | K/G | WATER
NEUTRALIZATION | 5 | 40 | 40 | 100 | GRM | ROYACTIVEX KS
RINSE | 2 | RT | 50 | 1 | GRM | LAVA SPERSE
CLEAN UP | 5 | 50 | 40 | 500 | GRM | PEROXIDE
|  |  |  | 100 | GRM | PDT
RINSE | 2 | RT | 50
BIOPOLISHING | 10 | 55 | 40 | 300 | GRM | LAVA CELL BNG
|  |  |  | 50 | GRM | A.ACID |  | 55
RINSE | 2 | RT | 50
SOFT | 5 | ON SAME BATH |  | 2 | GRM | ANTI OZON SOFT |  | PH,5
EXTRACT & DRYER |  | 40 | 40 | 20 | GRM | A.ACID