## MN-00102
DATE | 2023-06-21 |  |  | FINISH NAME |  | MN-00102
FINISHER | MID |  |  |  |  | Scrapping (LA) | Pigment Spray?
COLLECTION | [5 empty] | Whiskers+ exetended? | PPSpray?
MILL | [5 empty] | Cheveron? | Resin Spray?
MILL STYLE | [5 empty] | Back knee Whisker? | 3D on Whiskers?
EDP# | [5 empty] | Knee star? | Zigzag?
TC NO. | [5 empty] | Hem whiskers? | Coating Spray?
FAB. WEIGHT | [5 empty] | Tacking? | Sponge?
UNITS | 8 PCS |  |  |  |  | Hot Press? | Net - Tie?
TYPE MACHINE | [5 empty] | Grinding? | Pigment Spots ?
SAP CODE | [5 empty] | Damage? | Oven ?
DRYING TIME (Min.) : | [5 empty] | Patch? | Laser ?
COMMENTS: |  |  |  | WASH:SUPERVISOR:MODA
PAGE | E | of | 1 |  |  |  | Supplier | PH Value
ACTION | TIME | TEMP | Liters | AMT | UNITS | Chemicals
RINSE | 2 | RT
ENZYME IN TWO BATHES 30 MIN PER EACH
WATER FREE ENZYME WASHING | 60 |  |  | 30 | GRM | LAVA CELL NSY
|  |  |  | 2 | K/G | NEW STONE
|  |  |  | 400 | GRM | KKT POWDER
RINSE X3 | 2 | RT | 100
CLEAN UP | 10 | 50 | 70 | 500 | GRM | PEROXIDE
|  |  |  | 70 | GRM | PDT
RINSE | 2 | RT | 100
BIOPOLISHING | 10 | 55 | 70 | 300 | GRM | LAVA CELL BNG
|  |  |  | 70 | GRM | A.ACID |  | PH.55
RINSE | 2 | RT | 50
SOFT | 10 | ON SAME BATH |  | 2 | K/G | ANTI OZON SOFT |  | PH.5
|  | RT | 30 | 50 | GRM | A.ACID
EXTRACT&DRY