## MN-00113
DATE | 2021-06-21 |  |  | FINISH NAME |  | MEN-00113
FINISHER | DARK.MID |  |  |  |  | Scrapping (LA) | Pigment Spray?
COLLECTION | COLLECTION ZARA |  |  |  |  | Whiskers+ exetended? | PPSpray?
MILL | [5 empty] | Cheveron? | Resin Spray?
MILL STYLE | [5 empty] | Back knee Whisker? | 3D on Whiskers?
EDP# | [5 empty] | Knee star? | Zigzag?
TC NO. | [5 empty] | Hem whiskers? | Coating Spray?
FAB. WEIGHT | [5 empty] | Tacking? | Sponge?
UNITS | 1PCS |  |  |  |  | Hot Press? | Net - Tie?
TYPE MACHINE | [5 empty] | Grinding? | Pigment Spots ?
SAP CODE | [5 empty] | Damage? | Oven ?
DRYING TIME (Min.) : | [5 empty] | Patch? | Laser ?
COMMENTS: |  |  |  | WASH:SUPERVISOR:KIMO
PAGE | E | of | 1 |  |  |  | Supplier | PH Value
ACTION | TIME | TEMP | Liters | AMT | UNITS | Chemicals
DESIZE | 5 | 45 | 30 | 1 | GRM | LAVA SPERSE
|  |  |  | 1 | GRM | WETTING AGENT
|  |  |  | 2 | GRM | TKR
|  |  |  | 2 | GRM | LUBRICANT
WATER FREE ENZYME WASHING | 20 |  |  | 30 | GRM | LAVA CELL NSY
|  |  |  | 5 | K/G | NEW STONE
|  |  |  | 400 | GRM | KKT POWDER
RINSE X3 | 2 | RT | 50
EXTRACT&DRY
CLIPS
COOL STONE | 10 |  | 30 |  |  | OLD STONE
RINSE X3 | 2 | RT | 50
BIOPOLISHING | 7 | 55 | 30 | 100 | GRM | LAVA CELL BNG
|  |  |  | 50 | GRM | A.ACID |  | PH.55
RINSE | 2 | RT | 50
SOFT | 5 | ON SAME BATH |  | 200 | GRM | ANTI OZON SOFT |  | PH.55
EXTRACT&DRY |  | RT | 30 | 50 | GRM | A.ACID