## MN-00116
DATE | 2023-07-13 |  |  | FINISH NAME |  | MEN-00116
FINISHER | LIGHT |  |  |  |  | Scrapping (LA) | Pigment Spray?
COLLECTION | COLLECTION ZARA |  |  |  |  | Whiskers+ exetended? | PPSpray?
MILL | [5 empty] | Cheveron? | Resin Spray?
MILL STYLE | [5 empty] | Back knee Whisker? | 3D on Whiskers?
EDP# | [5 empty] | Knee star? | Zigzag?
TC NO. | [5 empty] | Hem whiskers? | Coating Spray?
FAB. WEIGHT | [5 empty] | Tacking? | Sponge?
UNITS | 1PCS |  |  |  |  | Hot Press? | Net - Tie?
TYPE MACHINE | [5 empty] | Grinding? | Pigment Spots ?
SAP CODE | [5 empty] | Damage? | Oven ?
DRYING TIME (Min.) : | [5 empty] | Patch? | Laser ?
COMMENTS: |  |  |  | WASH:SUPERVISOR:SAYED
PAGE | E | of | 1 |  |  |  | Supplier | PH Value
ACTION | TIME | TEMP | Liters | AMT | UNITS | Chemicals
RINSE X2 | 2 | RT | 50
LASER DESING
HAND SAND
DESIZE | 10 | 45 | 30 | 1 | GRM | LAVA SPERSE
|  |  |  | 1 | GRM | WETTING AGENT
RINSE X3 | 2 | RT | 100 | 1 | GRM | LUBRICANT
STONE-ENZYME WASH | 35 | 40 | 30 | 2 | G/L | ROYAL-ROYA ZYME
|  |  |  | 10 | KG | NEW STONE
|  |  |  | 1 | ML | ROYAL-ROSPERSE
RINSE | 2 | RT | 100
BLEACH | 10 | 45 | 30 | 6 | K/G | HYPO-CHLORITE
|  |  |  | 100 | GRM | SODA ASH
NEUTRALIZATION | 5 | RT | 30 | 100 | GRM | ROYACTIVEX KS
RINSE | 2 | RT | 100
EXTRACT&DRY
HYPO/PP SPRAY |  |  |  | 10 | GRM | PERMENGANATE
|  |  |  | 200 | GRM | HYPO
|  |  |  | 800 | GRM | WATER
MON WASH | 20 |  |  | 5 | GRM | PERMENGANATE
|  |  |  | 400 | GRM | HYPO
|  |  |  | 600 | GRM | WATER
|  |  |  | 6 | K/G | NEW STONE
NEUTRALIZATION | 5 | 40 | 30 | 100 | GRM | ROYACTIVEX KS
RINSE | 2 | RT | 100
CLEAN UP | 5 | 50 | 30 | 500 | GRM | PEROXIDE
RINSE | 2 | RT | 100 | 100 | GRM | NEAR.CAND OP EXTRA
BIOPOLISHING | 7 | 55 | 30 | 300 | GRM | LAVA CELL BNG
|  |  |  | 50 | GRM | A.ACID |  | PH.55
RINSE | 2 | RT | 100
WASH.TINT | 3 | 40 | 30 | 2 | M/L | BROWN GGL
DRAIN
SOFT | 4 | ON SAME BATH |  | 4 | K/G | ANTI OZON SOFT |  | PH.55
EXTRACT&DRY |  | 40 | 30 | 50 | GRM | A..ACID