## MN-00118
DATE | 2023-07-13 |  |  | FINISH NAME |  | MEN-00118
FINISHER:CODE | [5 empty] | Scrapping (LA) | Pigment Spray?
MODEL:CODE | 8307-240 |  |  |  |  | Whiskers+ exetended? | PPSpray?
SAP CODE | 5120001 |  |  |  |  | Cheveron? | Resin Spray?
FABRIC:CODE | HERMINA,TRUBLUE.FRS.503555 |  |  |  |  | Back knee Whisker? | 3D on Whiskers?
QUANTITY | 2 PCS |  |  |  |  | Knee star? | Zigzag?
ROLL:CODE | [5 empty] | Hem whiskers? | Coating Spray?
FAB. WEIGHT | [5 empty] | Tacking? | Sponge?
UNITS | [5 empty] | Hot Press? | Net - Tie?
TYPE MACHINE | [5 empty] | Grinding? | Pigment Spots ?
DRYING TIME (Min.) : | [5 empty] | Damage? | Oven ?
[6 empty] | Patch? | Laser ?
WASH:SUPERVISOR:SAYED
PAGE | E | of | 1 |  |  |  | Supplier | PH Value
ACTION | TIME | TEMP | Liters | AMT | UNITS | Chemicals
RINSE X2 | 2 | RT | 50
WHISKER
HAND SAND
DESIZE |  | 45 |  | 1 | GRM | LAVA SPERSE
|  |  |  | 1 | GRM | WETTING AGENT
RINSE X3 | 2 | RT |  | 1 | GRM | LUBRICANT
STONE-ENZYME WASH |  | 40 |  | 2 | G/L | ROYAL-ROYA ZYME
|  |  |  | 10 | KG | NEW STONE
|  |  |  | 1 | ML | ROYAL-ROSPERSE
RINSE | 2 | RT
EXTRACT&DRY
HYPO/PP SPRAY |  |  |  | 10 | GRM | PERMENGANATE
|  |  |  | 200 | GRM | HYPO
|  |  |  | 800 | GRM | WATER
MON WASH |  |  |  |  | GRM | PERMENGANATE
[5 empty] | GRM | AKTIVATOR
[5 empty] | GRM | WATER
|  |  |  | 6 | K/G | NEW STONE
NEUTRALIZATION | 5 | 40 |  |  | GRM | ROYACTIVEX KS
RINSE | 2 | RT
CLEAN UP |  | 50 |  |  | GRM | PEROXIDE
RINSE | 2 | RT |  |  | GRM | NEAR.CAND OP EXTRA
BIOPOLISHING |  | 55 |  |  | GRM | LAVA CELL BNG
[5 empty] | GRM | A.ACID |  | PH.55
RINSE | 2 | RT
WASH.TINT |  | 40 |  |  | M/L | BROWN GGL
DRAIN
SOFT |  | ON SAME BATH |  |  | K/G | ANTI OZON SOFT |  | PH.55
EXTRACT&DRY |  | 40 |  |  | GRM | A..ACID