## MN-00146
DATE | 2023-07-17 |  |  | FINISH NAME |  | MN-00147
FINISHER:CODE | [5 empty] | Scrapping (LA) | Pigment Spray?
MODEL:CODE | 7966 |  |  |  |  | Whiskers+ exetended? | PPSpray?
SAP CODE | 5120027 |  |  |  |  | Cheveron? | Resin Spray?
FABRIC:CODE | 30394.JS.BCI.GRS..R.BELISSA. |  |  |  |  | Back knee Whisker? | 3D on Whiskers?
FABRIC:CODE | ULT.STR.FIX.BLACK.BLACK |  |  |  |  | Knee star?
QUANTITY | 2 PCS |  |  |  |  | Hem whiskers? | Zigzag?
ROLL:CODE | [5 empty] | Tacking? | Coating Spray?
FAB. WEIGHT | [5 empty] | Hot Press? | Sponge?
UNITS | [5 empty] | Grinding? | Net - Tie?
TYPE MACHINE | [5 empty] | Damage? | Pigment Spots ?
DRYING TIME (Min.) : | [5 empty] | Patch? | Oven ?
COMMENTS: | [6 empty] | Laser ?
PAGE |  |  |  | WASH:SUPERVISOR:ASESEAM
| E | of | 1 |  |  |  | Supplier | PH Value
ACTION | TIME | TEMP | Liters | AMT | UNITS | Chemicals
HAND SAND
DESIZE |  | 35 |  |  | GRM | LAVA SPERSE
[5 empty] | GRM | WETTING AGENT
[5 empty] | GRM | SODA ASH
RINSE | 2 | RT |  |  | GRM | LUBRICANT
COUSTIC BLEACH |  | 50 |  |  | GRM | PEROXIDE
[5 empty] | GRM | SODA
RINSE | 2 | RT
BIOPOLISHING |  | 55 | 40 |  | GRM | LAVA CELL BNG
[5 empty] | GRM | A.ACID |  | PH.55
RINSE | 2 | RT | 60
SOFT |  | ON SAME BATH |  |  | K/G | ANTI.OZON SOFT |  | PH.5
EXTRACT&DRY |  | 40 | 40 |  | GRM | A.ACID