## MN-00148
DATE | 2023-07-17 |  |  | FINISH NAME |  | MN-00148
FINISHER:CODE | [5 empty] | Scrapping (LA) | Pigment Spray?
MODEL:CODE | 7966 |  |  |  |  | Whiskers+ exetended? | PPSpray?
SAP CODE | 5120028 |  |  |  |  | Cheveron? | Resin Spray?
FABRIC:CODE | 30395.JS.BCI.GRS..R.BELISSA. |  |  |  |  | Back knee Whisker? | 3D on Whiskers?
FABRIC:CODE | PB.2.ZW.STR |  |  |  |  | Knee star?
QUANTITY | 2 PCS |  |  |  |  | Hem whiskers? | Zigzag?
ROLL:CODE | [5 empty] | Tacking? | Coating Spray?
FAB. WEIGHT | [5 empty] | Hot Press? | Sponge?
UNITS | [5 empty] | Grinding? | Net - Tie?
TYPE MACHINE | [5 empty] | Damage? | Pigment Spots ?
DRYING TIME (Min.) : | [5 empty] | Patch? | Oven ?
COMMENTS: | [6 empty] | Laser ?
PAGE |  |  |  | WASH:SUPERVISOR:ASSEAM
| E | of | 1 |  |  |  | Supplier | PH Value
ACTION | TIME | TEMP | Liters | AMT | UNITS | Chemicals
WHISKER
HAND SAND
DESIZE |  | 40 |  |  | GRM | LAVA SPERSE
[5 empty] | GRM | WETTING AGENT
[5 empty] | GRM | SODA ASH
RINSE | 2 | RT |  |  | GRM | LUBRICANT
COMBO ENZYM |  | 35 |  | 2 | GRM | NEUTRAL.ENZYM.ROYA ZYME
|  |  |  | 2 | GRM | ROCELL NTE NEUTRAL ENZYM
|  |  |  | 0.5 | GRM | ROSPERSE
RINSE | 2 | RT
EXTRACT&DRY
HYPO/PP SPRAY |  |  |  | 5 | GRM | PERMENGANATE
|  |  |  | 200 | GRM | HYPO
|  |  |  | 800 | GRM | WATER
NEUTRALIZATION |  | 40 | 40 | 100 | GRM | ROYACTIVEX KS
RINSE | 2 | RT | 60
BIOPOLISHING |  | 55 | 40 |  | GRM | LAVA CELL BNG
[5 empty] | GRM | A.ACID |  | PH.55
RINSE | 2 | RT | 60
SOFT |  | ON SAME BATH |  |  | K/G | ANTI.OZON SOFT |  | PH.5
EXTRACT&DRY |  | 40 | 40 |  | GRM | A.ACID