## MN-00150
DATE | 2023-08-01 |  |  | WASH:CODE |  | MN-00150
FINISHER:CODE | [5 empty] | Scrapping (LA) | Pigment Spray?
MODEL:CODE | 7227-701 |  |  |  |  | Whiskers+ exetended? | PPSpray?
SAP CODE | 5118983 |  |  |  |  | Cheveron? | Resin Spray?
FABRIC:CODE | [5 empty] | Back knee Whisker? | 3D on Whiskers?
QUANTITY | 14 PCS |  |  |  |  | Knee star? | Zigzag?
ROLL:CODE | [5 empty] | Hem whiskers? | Coating Spray?
FAB. WEIGHT | [5 empty] | Tacking? | Sponge?
UNITS | [5 empty] | Hot Press? | Net - Tie?
TYPE MACHINE | [5 empty] | Grinding? | Pigment Spots ?
DRYING TIME (Min.) : | [5 empty] | Damage? | Oven ?
COMMENTS: | [5 empty] | Patch? | Laser ?
PAGE |  |  |  | WASH:SUPERVISOR:MODA
| E | of | 1 |  |  |  | Supplier | PH Value
ACTION | TIME | TEMP | Liters | AMT | UNITS | Chemicals
LASER.WHISKER | AS PER.ORJ.SAMPEL
DESIZE/LYCRA PROTECTOR | 15 | 40 | 120 | 200 | GRM | NEAR TKR
RINSE | 2 | RT | 200 | 50 | GRM | NEARISERVE. DHW.750
PROCESS LASER AKTIVATOR | 5 |  | 80 | 1 | K/G | NOVA SCRAPER IND
DRAIN&OPEN | 5 |  |  | 200 | GRM | REMOVER BC NEW
EXTRACT&DRY. (30 SECOND
LASER.WHISKER
LASER HANSAD
RINSE X1 | 1 | 40 | 80
DRAIN&OPEN | 5
WATER FREE ENZYME WASHING | 30 |  |  | 230 | GRM | OFFINA AQUALESS AGED NEW 120
|  |  |  | 400 | PCS | BALL ABRASION
|  |  |  | 1600 | K/G | OFFINA AQUALESS ACTIVATOR
RINSE | 2 | RT | 200
PH-11
SULFUR BLEACH | 10 | 50 | 100 | 300 | GRM | AKTIVE SUL B NEW
|  |  |  | 50 | GRM | COUSTIC
RINSE | 2 | RT | 150 | 1 | K/G | PEROXIDE
EXTRACT/MACHINE
RANDOM/BLEACH | 25 | RT | 40 | 4 | K/G | HYPO
|  |  |  | 2 | GRM | PERMANGANAT
|  |  |  | 200 | PCS | TOWEL
|  |  |  | 400 | GRM | NOVA FOMER.EXTRA
NEUTRALIZATION | 5 | RT | 120 | 1 | K/G | PEROXIDE
RINSE | 2 | RT | 200
LYCRA PROTECTOR | 10 | 40 | 120 | 200 | GRM | NEAR TKR
RINSE | 2 | RT | 200
HYPO/BLEACH | 10 | RT | 120 | 5 | K/G | HYPO
|  |  |  | 100 | GRM | SODA ASH
RINSE | 2 | RT | 200
NEUTRALIZATION | 5 | RT | 120 | 1 | K/G | PEROXIDE
RINSE | 2 | RT | 200
HYPO/BLEACH | 10 | 40 | 120 | 5 | K/G | HYPO
|  |  |  | 100 | GRM | SODA ASH
RINSE | 2 | RT | 200
NEUTRALIZATION | 5 | RT | 120 | 1 | K/G | PEROXIDE
RINSE | 2 | RT | 200
LYCRA PROTECTOR | 10 | 40 | 120 | 200 | GRM | NEAR TKR
RINSE | 2 | RT | 200
EXTRACT & DRYER
HYPO/PP SPRAY |  |  |  | 10 | GRM | PERMENGANATE
|  |  |  | 200 | GRM | HYPO
|  |  |  | 800 | GRM | WATER
NEUTRALIZATION | 5 | 50 | 120 | 120 | GRM | ROYACTIVEX KS
RINSE | 2 | RT | 200 | 100
WASH | 7 | 50 | 120 | 200 | GRM | NEAR.CAND OP EXTRA
RINSE | 2 | RT | 200 | 1 | K/G | PEROXIDE
PH/4,5/5
SOFT | 3 | ON SAME BATH |  | 500 | GRM | ANTI.OZON SOFT
EXTRACT & DRYER |  | RT | 100 | 100 | GRM | A.ACID