## MN-00150
DATE | 2023-08-31 |  |  | WASH:CODE |  | MN-00151
FINISHER:CODE | [5 empty] | Scrapping (LA) | Pigment Spray?
MODEL:CODE | 8307-250 |  |  |  |  | Whiskers+ exetended? | PPSpray?
SAP CODE | 5118940 |  |  |  |  | Cheveron? | Resin Spray?
FABRIC:CODE | BELISSA/BLK/BLK |  |  |  |  | Back knee Whisker? | 3D on Whiskers?
QUANTITY | 3 PCS |  |  |  |  | Knee star? | Zigzag?
ROLL:CODE | [5 empty] | Hem whiskers? | Coating Spray?
FAB. WEIGHT | [5 empty] | Tacking? | Sponge?
UNITS | [5 empty] | Hot Press? | Net - Tie?
TYPE MACHINE | [5 empty] | Grinding? | Pigment Spots ?
DRYING TIME (Min.) : | [5 empty] | Damage? | Oven ?
COMMENTS: | BLACK |  |  |  |  | Patch? | Laser ?
PAGE |  |  |  | WASH:SUPERVISOR:SAYED
| E | of | 1 |  |  |  | Supplier | PH Value
ACTION | TIME | TEMP | Liters | AMT | UNITS | Chemicals
LASER.WHISKER | AS PER.ORJ.SAMPEL
INSIDE OUT | TWO MINUTES + FIVE MINUTES SOAKING
RINSE X2
FIXING | 10 | 40 | 100 | 500 | GRM | NEAR.FIX FRK
DRAIN |  |  |  | 100 | GRM | A.ACID. PH/5
BIOPOLISHING | 10 | 55 | 100 | 300 | GRM | LAVA CELL BNG
|  |  |  | 100 | GRM | A.ACID. PH/55
RINSE | 2 | RT | 100
TWO MINUTES RUNNING IN SOFTNER & TWO MINUTES IS SOAKING
WASH SILICON | 10 | 40 | 100 | 2 | K/G | NEARSopht/WO3
|  |  |  | 600 | GRM | NEARFINISH.CF.622
EXTRACT&DRY |  |  |  | 100 | GRM | A.ACID. PH/5