## MEN-0064
DATE | 2023-05-31 |  |  | FINISH NAME |  | MEN-0064
FINISHER | FINISH:407 |  |  |  |  | Scrapping (LA) | Pigment Spray?
COLLECTION | COLLECTION ZARA |  |  |  |  | Whiskers+ exetended? | PPSpray?
MILL | [5 empty] | Cheveron? | Resin Spray?
MILL STYLE | HERMINA.TRUE.BLUE |  |  |  |  | Back knee Whisker? | 3D on Whiskers?
MODEL :NAMBER | 8307/240 |  |  |  |  | Knee star? | Zigzag?
TC NO. | [5 empty] | Hem whiskers? | Coating Spray?
FAB. WEIGHT | [5 empty] | Tacking? | Sponge?
UNITS | [5 empty] | Hot Press? | Net - Tie?
TYPE MACHINE | [5 empty] | Grinding? | Pigment Spots ?
SAP CODE | 5118580 |  |  |  |  | Damage? | Oven ?
DRYING TIME (Min.) : | [5 empty] | Patch? | Laser ?
COMMENTS: |  |  |  | WASH:SUPERVISOR:MODA
PAGE | E | of | 1 |  |  |  | Supplier | PH Value
ACTION | TIME | TEMP | Liters | AMT | UNITS | Chemicals
WHISKER
HAND SAND | WASH ASPER.ORJ
LYKRA PRODUCT | 5 | 45 | 40 | 3 | GRM | LAVA FIX NFE
DESIZE | 10 | 45 | 40 | 1 | GRM | LAVA SPERSE
|  |  |  | 1 | GRM | WETTING AGENT
RINSE | 2 | RT | 60 | 2 | GRM | LUBRICANT
HYPO BLEACH | 10 | RT | 40 | 500 | M/L | HYPO
|  |  |  | 80 | GRM | SODA ASH
NEUTRALIZATION | 5 | RT | 40 | 2 | GRM | ROYACTIVEX KS
RINSE | 2 | RT | 60 | 1 | GRM | LAVA SPERSE
BIOPOLISHING | 5 | 55 | 40 | 5 | M/L | LAVA CELL BNG
|  |  |  | 0.5 | GRM | A.ACID |  | 55
RINSE | 2 | RT | 60
WASH TINT | 3 | 40 | 40 | 2 | M/L | Tqurso
DRAIN |  |  |  | 200 | GRM | SALT
SOFT | 5 | ON SAME BATH |  | 2 | K/G | ROSOFT NYI |  | 55
EXTRACT&DRY |  | 40 | 40 | 200 | GRM | ELAM RP