## MN-0066
DATE | 2023-05-10 |  |  | FINISH NAME |  | MEN-0066
FINISHER | DARK/MID |  |  |  |  | Scrapping (LA) | Pigment Spray?
COLLECTION | COLLECTION ZARA |  |  |  |  | Whiskers+ exetended? | PPSpray?
MILL | [5 empty] | Cheveron? | Resin Spray?
MILL STYLE | [5 empty] | Back knee Whisker? | 3D on Whiskers?
EDP# | [5 empty] | Knee star? | Zigzag?
TC NO. | [5 empty] | Hem whiskers? | Coating Spray?
FAB. WEIGHT | [5 empty] | Tacking? | Sponge?
UNITS | 1PCS |  |  |  |  | Hot Press? | Net - Tie?
TYPE MACHINE | [5 empty] | Grinding? | Pigment Spots ?
SAP CODE | 5118010 |  |  |  |  | Damage? | Oven ?
DRYING TIME (Min.) : | [5 empty] | Patch? | Laser ?
COMMENTS: |  |  |  | WASH:SUPERVISOR:MODA
PAGE | E | of | 1 |  |  |  | Supplier | PH Value
ACTION | TIME | TEMP | Liters | AMT | UNITS | Chemicals
WHISKER
HAND SAND
LYKRA PRODUCT |  | 45 |  | 3 | GRM | LAVA FIX NFE
DESIZE |  | 45 |  | 1 | GRM | LAVA SPERSE
|  |  |  | 1 | GRM | WETTING AGENT
RINSE | 2 | RT |  | 2 | GRM | LUBRICANT
ONE MINUTE RUNNING WITH PEROXIDE ONLY AND THEN ADD TEMP WITH EASY BLACK CHEMICAL
SULFUR.BLEACH |  | 60 | 20 |  | GRM | NEAR.CAND.EASY.BLACK
RINSE X3 |  |  |  |  | GRM | PEROXIDE
EXTRACT&DRY
BIOPOLISHING |  | 55 |  | 3 | GRM | LAVA CELL BNG
|  |  |  | 0.5 | GRM | A.ACID |  | 55
RINSE | 2 | RT
SOFT |  | ON SAME BATH |  |  | GRM | ROSOFT NYI |  | 55
EXTRACT&DRY |  | 40