## MN-0070
DATE | 2023-06-10 |  |  | FINISH NAME |  | MN-0070
FINISHER | MID |  |  |  |  | Scrapping (LA) | Pigment Spray?
COLLECTION | COLLECTION ZARA |  |  |  |  | Whiskers+ exetended? | PPSpray?
MILL | [5 empty] | Cheveron? | Resin Spray?
MILL STYLE | [5 empty] | Back knee Whisker? | 3D on Whiskers?
EDP# | [5 empty] | Knee star? | Zigzag?
TC NO. | [5 empty] | Hem whiskers? | Coating Spray?
FAB. WEIGHT | [5 empty] | Tacking? | Sponge?
UNITS | 1PCS |  |  |  |  | Hot Press? | Net - Tie?
TYPE MACHINE | [5 empty] | Grinding? | Pigment Spots ?
SAP CODE | 5118010 |  |  |  |  | Damage? | Oven ?
DRYING TIME (Min.) : | [5 empty] | Patch? | Laser ?
COMMENTS: |  |  |  | WASH:SUPERVISOR:SAYED
PAGE | E | of | 1 |  |  |  | Supplier | PH Value
ACTION | TIME | TEMP | Liters | AMT | UNITS | Chemicals
REZIN DIP |  |  |  |  | 200 | NEAR GREEN FINISH C,D
EXTRACT.30 SECOND |  |  |  |  | 800 | WATER
BEFORE RAW GARMENT PICK UP %60
AFTER E-FLOW GARMENT PICK UP %70
DRYING TIME (Min.) :40
WHISKER
HAND SAND
DESIZE | 10 | 45 | 40 | 1 | GRM | LAVA SPERSE
|  |  |  | 1 | GRM | WETTING AGENT
RINSE | 2 | RT |  | 2 | GRM | LUBRICANT
NOTUR.ENZYME WASH | 15 | 40 | 30 | 2 | GRM | ROYAL-ROYA ZYME
|  |  |  | 1 | GRM | ROYAL-ROSPERSE
|  |  |  | 5 | K/G | NEW STONE
RINSE X3 | 2 | RT | 50
ONE MINUTE RUNNING WITH PEROXIDE ONLY AND THEN ADD TEMP WITH EASY BLACK CHEMICAL
SULFUR.BLEACH | 15 | 60 | 40 | 300 | GRM | NEAR.CAND.EASY.BLACK
RINSE X3 |  |  |  | 500 | GRM | PEROXIDE
EXTRACT&DRY
HYPO/PP SPRAY |  |  |  | 10 | GRM | PERMENGANATE
|  |  |  | 200 | GRM | HYPO
|  |  |  | 800 | GRM | WATER
NEUTRALIZATION | 5 | 40 | 40 | 100 | GRM | ROYACTIVEX KS
RINSE | 2 | RT | 50
BIOPOLISHING | 10 | 55 | 40 | 100 | GRM | LAVA CELL BNG
|  |  |  | 50 | GRM | A.ACID |  | PH.55
RINSE | 2 | RT | 50
SOFT | 5 | ON SAME BATH |  | 2 | K/G | ROSOFT NYI |  | PH.55
EXTRACT&DRY |  | 40 | 40 | 100 | GRM | ELAM RP