## MN-0072
DATE | 2023-05-20 |  |  | FINISH NAME |  | MN-0072
FINISHER | FASHION |  |  |  |  | Scrapping (LA) | Pigment Spray?
COLLECTION | COLLECTION ZARA |  |  |  |  | Whiskers+ exetended? | PPSpray?
MILL | [5 empty] | Cheveron? | Resin Spray?
MILL STYLE | [5 empty] | Back knee Whisker? | 3D on Whiskers?
EDP# | [5 empty] | Knee star? | Zigzag?
TC NO. | [5 empty] | Hem whiskers? | Coating Spray?
FAB. WEIGHT | [5 empty] | Tacking? | Sponge?
UNITS | 1PCS |  |  |  |  | Hot Press? | Net - Tie?
TYPE MACHINE | [5 empty] | Grinding? | Pigment Spots ?
SAP CODE | 5118010 |  |  |  |  | Damage? | Oven ?
DRYING TIME (Min.) : | [5 empty] | Patch? | Laser ?
COMMENTS: |  |  |  | WASH:SUPERVISOR:SAYED
PAGE | E | of | 1 |  |  |  | Supplier | PH Value
ACTION | TIME | TEMP | Liters | AMT | UNITS | Chemicals
PROCESS LASER AKTIVATOR | 5 |  | 40 | 1200 | K/G | LAVA CON LSB
DRAIN&OPEN | 10 |  |  | 200 | GRM | LAVA CON LAC
EXTRACT&DRY
WHISKER
HAND SAND
TACKING
STONE BOX NET
DESIZE | 10 | 45 |  | 1 | GRM | LAVA SPERSE
|  |  |  | 1 | GRM | WETTING AGENT
RINSE | 2 | RT |  | 2 | GRM | LUBRICANT
OUT. STONE BOX
WATER FREE ENZYME WASHING | 15 |  |  | 30 | GRM | LAVA CELL NSY
|  |  |  | 5 | K/G | NEW STONE
|  |  |  | 400 | GRM | KKT POWDER
WATER FREE ENZYME WASHING | 30 |  |  | 30 | GRM | LAVA CELL NSY
|  |  |  | 5 | K/G | NEW STONE
|  |  |  | 400 | GRM | KKT POWDER
RINSE X3 | 2 | RT | 50
DESIZE | 3 | 45 | 30 | 1 | GRM | LAVA SPERSE
RINSE X3 | 2 | RT | 50
EXTRACT&DRY
HYPO/PP SPRAY |  |  |  | 10 | GRM | PERMENGANATE
|  |  |  | 200 | GRM | HYPO
MON WASH |  |  |  | 10 | GRM | PERMANGANAT
|  |  |  | 10 | GRM | PERMANGANAT
|  |  |  | 10 | K/G | OLD. STONE
|  |  |  | 1 | K/G | WATER
NEUTRALIZATION |  | 40 |  | 100 | GRM | ROYACTIVEX KS
RINSE | 2 | RT | 50
CLEAN UP |  | 60 | 30 |  | GRM | PEROXIDE
[5 empty] | GRM | WHITE LT
RINSE | 2 | RT | 50
CATINONIZATION | 5 | 40 | 20 |  |  | NEAR STONE BRX %4
| 15 | 60 | 20 |  | 60 grm | COUSTIC SODA %3
RINSE X3
WD. DYES | 5 | 40 | 20 | 2 | grm | NEAR.WASH.BROWN.CS.SGR.150%
GET-TO (40C 75C ) DEGREES. TURN.10 MINUTES.THEN GIVE ME THE ACID (20 MINUTES.RUN
| 10 | 75
DYES PROCESS | 20 | 75 |  |  | 40 grm | A.ACID %2
RINSE X3
EXTRACT&DRY
DAMAGE&GRINDING. (FOTO)(ALLOVER SPRAY)
BIOPOLISHING |  | 55 | 30 |  | GRM | LAVA CELL BNG
[5 empty] | GRM | A.ACID |  | PH.55
RINSE | 2 | RT | 50
SOFT | 5 | ON SAME BATH |  | 2 | K/G | ROSOFT NYI |  | PH.55
EXTRACT&DRY |  | 40 |  | 100 | GRM | ELAM RP