## MN-0089
DATE | 2023-05-30 |  |  | FINISH NAME |  | MN-0090
FINISHER | DARK |  |  |  |  | Scrapping (LA) | Pigment Spray?
COLLECTION | COLLECTION ZARA |  |  |  |  | Whiskers+ exetended? | PPSpray?
MILL | [5 empty] | Cheveron? | Resin Spray?
MILL STYLE | [5 empty] | Back knee Whisker? | 3D on Whiskers?
EDP# | [5 empty] | Knee star? | Zigzag?
TC NO. | [5 empty] | Hem whiskers? | Coating Spray?
FAB. WEIGHT | [5 empty] | Tacking? | Sponge?
UNITS | 1PCS |  |  |  |  | Hot Press? | Net - Tie?
TYPE MACHINE | [5 empty] | Grinding? | Pigment Spots ?
SAP CODE | 5118010 |  |  |  |  | Damage? | Oven ?
DRYING TIME (Min.) : | [5 empty] | Patch? | Laser ?
COMMENTS: |  |  |  | WASH:SUPERVISOR:SAYED
PAGE | E | of | 1 |  |  |  | Supplier | PH Value
ACTION | TIME | TEMP | Liters | AMT | UNITS | Chemicals
laser.WHISKER
Laser.HAND SAND
TACKING
CLIPS
DESIZE |  | 45 | 40 | 1 | GRM | LAVA SPERSE
|  |  |  | 1 | GRM | WETTING AGENT
RINSE | 2 | RT |  | 2 | GRM | LUBRICANT
REMOVE CLIPS
NOTUR.ENZYME WASH |  | 40 | 30 | 2 | GRM | ROYAL-ROYA ZYME
|  |  |  | 1 | GRM | ROYAL-ROSPERSE
RINSE X3 | 2 | RT | 50 | 5 | K/G | NEW STONE
NOTUR.ENZYME WASH |  | 40 | 30 | 2 | GRM | ROYAL-ROYA ZYME
|  |  |  | 1 | GRM | ROYAL-ROSPERSE
|  |  |  | 5 | K/G | NEW STONE
RINSE X3 | 2 | RT | 50
EXTRACT&DRY
HYPO/PP SPRAY |  |  |  | 10 | GRM | PERMENGANATE
|  |  |  | 200 | GRM | HYPO
|  |  |  | 800 | GRM | WATER
NEUTRALIZATION |  | 40 | 40 | 100 | GRM | ROYACTIVEX KS
RINSE | 2 | RT | 50
BIOPOLISHING |  | 55 | 40 |  | GRM | LAVA CELL BNG
[5 empty] | GRM | A.ACID |  | PH.55
RINSE | 2 | RT | 50
SOFT | 5 | ON SAME BATH |  | 2 | K/G | ROSOFT NYI |  | PH.55
EXTRACT&DRY |  | 40 | 40 | 100 | GRM | ELAM RP