## MN-0091
DATE | 2023-09-23 |  |  | WASH:CODE |  | MN-0091
FINISHER:CODE | MOM-FIT |  |  |  |  | Scrapping (LA) | Pigment Spray?
MODEL:CODE | 7227-701 |  |  |  |  | Whiskers+ exetended? | PPSpray?
SAP CODE | 5118983 |  |  |  |  | Cheveron? | Resin Spray?
FABRIC:CODE | [5 empty] | Back knee Whisker? | 3D on Whiskers?
QUANTITY | 14 PCS |  |  |  |  | Knee star? | Zigzag?
ROLL:CODE | [5 empty] | Hem whiskers? | Coating Spray?
FAB. WEIGHT | [5 empty] | Tacking? | Sponge?
UNITS | [5 empty] | Hot Press? | Net - Tie?
TYPE MACHINE | [5 empty] | Grinding? | Pigment Spots ?
DRYING TIME (Min.) : | [5 empty] | Damage? | Oven ?
COMMENTS: | [5 empty] | Patch? | Laser ?
PAGE |  |  |  | WASH:SUPERVISOR:ESSAEM
| E | of | 1 |  |  |  | Supplier | PH Value
ACTION | TIME | TEMP | Liters | AMT | UNITS | Chemicals
WHISKER
HAND SAND | WASH ASPER.ORJ.SAMPLER
DESIZE |  | 50 |  | 1 | G/L | LAVA SPERSE
DRAIN |  |  |  | 2 | G/L | LUBRICANT
WATER FREE ENZYME WASHING |  |  |  |  | GRM | ROYA ZYME SFE
[5 empty] | PCS | OLD STONE
[5 empty] | K/G | ROYA ZYME LSE
WATER FREE ENZYME WASHING |  |  |  |  | GRM | ROYA ZYME SFE
[5 empty] | PCS | OLD STONE
RINSE | 2 | RT |  |  | K/G | ROYA ZYME LSE
HYPO/ BLEACH |  | 40 |  |  | K/G | HYPO
[5 empty] | GRM | SODA ASH
RINSE | 2 | RT
HYPO/ BLEACH |  | RT |  |  | K/G | HYPO
[5 empty] | GRM | SODA ASH
NEUTRALIZATION | 5 | RT |  |  | K/G | PEROXIDE
RINSE | 2 | RT |  |  | GRM | ROYA.CLEAN PWD
EXTRACT&DRY
DAMAGE/GRINDING
HYPO/PP SPRAY |  |  |  | 10 | GRM | PERMENGANATE
|  |  |  | 200 | GRM | HYPO
|  |  |  | 800 | GRM | WATER
NEUTRALIZATION | 5 | 40 |  |  | GRM | ROYACTIVEX KS
RINSE | 2 | RT
CLEAN UP |  | 50 |  |  | K/G | PEROXIDE
[5 empty] | GRM | ROYA CLEAN PWD
RINSE | 2 | RT
BIOPOLISHING |  | RT |  |  | GRM | NEAR.STONE.RG90.PLUS
RINSE | 2 | RT
SOFT |  | ON SAME BATH |  |  | GRM | NEARSopht/WO3
|  | 40 |  |  | GRM | NEARFINISH.CF.622
EXTRACT & DRYER |  |  |  |  | GRM | A.ACID. PH/5