## MN-0092
DATE | 2023-08-03 |  |  | FINISH NAME |  | MN-0092
FINISHER:CODE | NEW.GARGO |  |  |  |  | Scrapping (LA) | Pigment Spray?
MODEL:CODE | 7302-705 |  |  |  |  | Whiskers+ exetended? | PPSpray?
SAP CODE | 5118913 |  |  |  |  | Cheveron? | Resin Spray?
FABRIC:CODE | LAZARUS.BLUE.STR. |  |  |  |  | Back knee Whisker? | 3D on Whiskers?
QUANTITY | 8 PCS |  |  |  |  | Knee star? | Zigzag?
ROLL:CODE | [5 empty] | Hem whiskers? | Coating Spray?
FAB. WEIGHT | [5 empty] | Tacking? | Sponge?
UNITS | [5 empty] | Hot Press? | Net - Tie?
TYPE MACHINE | [5 empty] | Grinding? | Pigment Spots ?
DRYING TIME (Min.) : | [5 empty] | Damage? | Oven ?
COMMENTS: | [5 empty] | Patch? | Laser ?
PAGE |  |  |  | WASH:SUPERVISOR:SAYID
| E | of | 1 |  |  |  | Supplier | PH Value
ACTION | TIME | TEMP | Liters | AMT | UNITS | Chemicals
HAND SAND | ASPER.ORJ.SAMPLER
DESIZE | 10 | 40 | 100 | 100 | GRM | OFFINA BASE.DETERPAL.EPQ CONE
RINSE | 2 | RT | 200
STONE-ENZYME WASH |  | 40 | 60 | 200 | GRM | ROYAL-ROYA ZYME
|  |  |  | 20 | K/G | OLD STONE
|  |  |  | 60 | GRM | OFFINA BASE.DETERPAL.EPQ CONE
RINSE | 2 | RT
PH-11
SULFUR BLEACH |  | 50 | 120 | 500 | GRM | AKTIVE SUL B NEW
|  |  |  | 50 | GRM | COUSTIC
RINSE | 2 | RT | 150 | 1500 | K/G | PEROXIDE
HYPO/ BLEACH |  | RT | 120 |  | K/G | HYPO
|  |  |  | 100 | GRM | SODA ASH
NEUTRALIZATION | 5 | RT | 100 | 100 | GRM | PEROXIDE
RINSE | 2 | RT | 200 | 60 | GRM | OFFINA BASE.DETERPAL.EPQ CONE
HYPO/ BLEACH |  | RT | 120 |  | K/G | HYPO
|  |  |  | 100 | GRM | SODA ASH
NEUTRALIZATION | 5 | RT | 120 | 100 | GRM | PEROXIDE
RINSE | 2 | RT | 200 | 60 | GRM | OFFINA BASE.DETERPAL.EPQ CONE
EXTRACT & DRYER
HYPO/PP SPRAY |  |  |  | 5 | GRM | PERMENGANATE
|  |  |  | 1 | K/G | WATER
NEUTRALIZATION |  | 40 | 50 | 100 | GRM | ROYACTIVEX KS
RINSE | 2 | RT | 100
CLEAN UP |  | 50 | 120 | 500 | M/L | PEROXIDE
|  |  |  | 100 | G/L | PDT
RINSE | 2 | RT | 200 | 60 | GRM | OFFINA BASE.DETERPAL.EPQ CONE
PH/55
BIOPOLISHING | 7 | 55 | 120 |  | GRM | LAVA CELL BNG
RINSE | 2 | RT | 200 |  | GRM | A.ACID
PH/4,5/5
SOFT | 10 | ON SAME BATH |  |  | K/G | ANTI OZON SOFT
|  |  | 100 |  | GRM | A.ACID
EXTRACT&DRY