## MN-0096
DATE | 2023-09-25 |  |  | WASH:CODE |  | MN-0096
FINISHER:CODE | [5 empty] | Scrapping (LA) | Pigment Spray?
MODEL:CODE | [5 empty] | Whiskers+ exetended? | PPSpray?
SAP CODE | 5118920/A |  |  |  |  | Cheveron? | Resin Spray?
FABRIC:CODE | SHAPE-OCEAN |  |  |  |  | Back knee Whisker? | 3D on Whiskers?
QUANTITY | 3 PCS |  |  |  |  | Knee star? | Zigzag?
ROLL:CODE | [5 empty] | Hem whiskers? | Coating Spray?
FAB. WEIGHT | [5 empty] | Tacking? | Sponge?
UNITS | [5 empty] | Hot Press? | Net - Tie?
TYPE MACHINE | [5 empty] | Grinding? | Pigment Spots ?
DRYING TIME (Min.) : | [5 empty] | Damage? | Oven ?
COMMENTS: | [5 empty] | Patch? | Laser ?
PAGE |  |  |  | WASH:SUPERVISOR:SAYED
| E | of | 1 |  |  |  | Supplier | PH Value
ACTION | TIME | TEMP | Liters | AMT | UNITS | Chemicals
WHISKERS | ASPER.ORJ.SAMPLER
HAND SAND
DESIZE | 10 | 40 | 100 | 2 | g/l | LAVA SPERSE
|  |  |  | 2 | g/l | LAVA ZYME AEN 01. ALPHA AMYLASE
|  |  |  | 2 | g/l | LAVA FIX NFA
RINSE |  | RT | 100 | 2 | g/l | LUBRICANT
STONE-ENZYME WASH | 30 | 40 | 40 | 3 | g/l | ROYAL-ROYA ZYME
|  |  |  | 15 | g/l | NEW STONE
|  |  |  | 1 | g/l | ROYAL-ROSPERSE
RINSE |  | RT | 100
BLEACH | 6 | RT | 100 | 2 | K/G | HYPO-CHLORITE
DRAIN |  |  |  | 100 | g/l | SODA ASH
RINSE | 1 | RT | 100
NEUTRALIZATION | 5 | RT | 100 | 500 | g/l | PEROXIDE
RINSE | 2 | RT
EXTRACT&DRY
HYPO/PP SPRAY |  |  |  | 10 | g/l | PERMENGANATE
|  |  |  | 200 | g/l | HYPO
|  |  |  | 800 | g/l | WATER
MON WASH
SNOW/WASH | 15 |  |  | 2 | g/l | PERMANGANAT
|  |  |  | 4 | K/G | OLD STONE
|  |  |  | 1 | g/l | WATER
NEUTRALIZATION | 5 | RT | 100 | 200 | g/l | ROYACTIVEX KS
RINSE |  | RT | 100
CLEAN UP | 5 | 50 | 100 | 3 | g/l | PEROXIDE
RINSE | 2 | RT | 100 | 2 | g/l | NEAR/CAND OP EXTRA
PH/55
BIOPOLISHING | 10 | 55 | 100 | 3 | g/l | LAVA CELL BNG
|  |  |  | 1 | g/l | A.ACID
RINSE | 2 | RT | 100
WASH.TINT | 3 | 40 | 100 | 2 | M/L | BROWN GL
DRAIN |  |  |  | 500 | GRM | SALT
SOFT | 3 | ON SAME BATH |  | 500 | g/l | NEARSopht/WO3
|  | 40 | 80 | 100 | g/l | NEARFINISH.CF.622
EXTRACT & DRYER |  |  |  | 50 | g/l | A.ACID