## MN.000227
dcr
DATE | 2024-02-11 |  |  | WASH.CODE |  | ZR-000227
FINISHER:CODE | [5 empty] | DRYPROCESS.AND WET PROCES
MODEL:CODE | 8307-044 |  |  |  |  | 1--WHISKERS
SAP CODE | 6000101 |  |  |  |  | 2-HAND SAND
FABRIC:CODE | KINTREY.BLK.OD.BLK |  |  |  |  | 3-DESIZING
QUANTITY | 4.PCS |  |  |  |  | 4- ENZYME
ROLL:CODE | [5 empty] | 5.COISTIC BLEACH
FAB. WEIGHT | [5 empty] | 6-PP.SPRAY
UNITS | [5 empty] | 7-BIOPOLISHING
TYPE MACHINE | [5 empty] | 8-WASH.TINT
DRYING TIME (Min.) : | [5 empty] | 9-SOFT
COMMENTS:
MR.ERDEM |  |  |  | WASH:SUPERVISOR:SAYED
FREE DEVELOPMENT | E | of | 1 |  |  |  | Supplier | PH Value
ACTION | TIME | TEMP | Liters | AMT | UNITS | Chemicals
WHISKERS | WASH ASPER.ORJ SAMPLER
HAND SAND
CLIPS EFFECT
DESIZE | 8 | 50 | 60 | 2 | GRM | LAVA SPERSE
|  |  |  | 2 | GRM | LAVA ZYME AEN 01. ALPHA AMYLASE
RINSE | 2 | RT | 100
CLIPCS OUT
SULFUR ENZYM | 30 | 45 | 40 | 2 | GRM | ROYAZYME.HDA
|  |  |  | 2 | GRM | ROCELL NTE NEUTRAL ENZYM
|  |  |  | 10 | K/G | NEW STONE
RINSE | 2 | RT | 100
COUSTIC. CLEAN UP | 3 | 50 | 60 | 2 | K/G | PEROXIDE
RINSE | 2 | RT | 100 | 150 | GRM | COUSTIC SODA
NEUTRALIZATION | 1 | RT | 100 | 50 | g/l | A.ACID
RINSE |  | RT
EXTRACT&DRY | ALOVER SPRAY
HYPO/PP SPRAY |  |  |  | 5 | g/l | PERMENGANATE
|  |  |  | 200 | g/l | HYPO
|  |  |  | 800 | g/l | WATER
NEUTRALIZATION | 5 | RT | 60 | 100 | g/l | ROYACTIVEX KS
RINSE |  | RT | 100
WASH.TINT | 5 | 40 | 60 | 30 | M/L | BROWN GGL
|  |  |  | 8 | M/L | BROWN BL
|  |  |  | 5 | M/L | YELLOW
DARIN |  |  |  | 500 | GRM | SALT
WASH SILICON | 5 | RT | 60 | 4 | K/G | ANTI OZON SOFT
|  |  |  | 200 | GRM | ROYAL.HDF. HIDROFILIK SILIKON
EXTRACT&DRY |  |  |  | 50 | g/l | A.ACID. PH/5