## ZR.000248
dcr
DATE | 2024-06-05 |  |  | WASH.CODE |  | ZR-000248
FINISHER:CODE | 8307/041 |  |  |  |  | DRYPROCESS.AND WET PROCES
MODEL:CODE | 8307/041 |  |  |  |  | 1-WHISKERS
SAP CODE | 6000116 |  |  |  |  | 2-HAND SAND.
FABRIC:CODE | KIPAS:BELISSA,PURE,BLUE |  |  |  |  | 4-DESIZING
QUANTITY | 3 PCS |  |  |  |  | 5-ENZYME/STONE
ROLL:CODE | [5 empty] | 6.BLEACH
FAB. WEIGHT | [5 empty] | 7-CLEAN UP
UNITS | [5 empty] | 8-PP.SPRAY | ALOVER PP.SPRAY
TYPE MACHINE | [5 empty] | 9-BIOPOLISHING
DRYING TIME (Min.) : | [5 empty] | 10-WASH.TINT
COMMENTS: | [5 empty] | 11-SOFT
MR.ERDEM |  |  |  | WASH:SUPERVISOR:MODA
FREE DEVELOPMENT | E | of | 1 |  |  |  |  | Supplier | PH Value
ACTION | TIME | TEMP | Liters | AMT | UNITS | Chemicals
WWHISKER:600 | WASH ASPER.ORJ SAMPLER
HAND SAND:220
DESIZE | 10 | 50 | 60 | 2 | GRM | LAVA SPERSE
DARIN | 5 |  |  | 2 | GRM | LAVA ZYME AEN 01. ALPHA AMYLASE
WATER FREE ENZYME WASHING | 30 |  |  | 20 | GRM | LAVA CELL NSY
|  |  |  | 15 | K/G | NEW STONE
|  |  |  | 200 | GRM | KKT POWDER
RINSE X3 | 2 | RT | 60
WASH | 5 | 40 | 60 | 2 | GRM | SODA.ASH
RINSE | 2 | RT | 60
BLEACH | 5 | 50 | 60 | 5 | K/G | HYPO
|  |  |  | 1 | GRM | SODA ASH
NEUTRALIZATION | 5 | 55 | 60 | 500 | K/G | PEROXIDE
RINSE | 2 | RT | 60
CLEAN UP | 7 | 60 | 60 | 500 | K/G | PEROXIDE
|  |  | 60 | 1 | GRM | NEAR CAND OP EXTRA
RINSE | 2 | RT
EXTRACT&DRY
HYPO/PP SPRAY |  |  |  | 5 | g/l | PERMENGANATE
|  |  |  | 200 | g/l | HYPO
|  |  |  | 800 | g/l | WATER
NEUTRALIZATION | 5 | 50 | 60 | 100 | g/l | ROYACTIVEX KS
RINSE |  | RT | 60
WASH.TINT | 5 | 40 | 60 | 3 | M/L | BROWN GGL
|  |  |  | 5 | M/L | BROWN BL
DARIN |  |  |  | 500 | GRM | SALT
WASH SILICON | 5 | RT | 60 | 3 | K/G | ANTI OZON SOFT
|  |  |  | 500 | GRM | ROYA HDF.HIDROFILIK SILIKON
EXTRACT&DRY |  |  |  | 50 | g/l | A.ACID. PH/5