## MN.000389
dcr
DATE | 2024-07-24 |  |  | WASH.CODE |  | ZR-000389
FINISHER:CODE | 8307-251 |  |  |  |  | DRYPROCESS.AND WET PROCES
MODEL:CODE | 8307-251
SAP CODE | 6000331
FABRIC:CODE | BOSSA:PEBBLE/GREY/OPT2
QUANTITY | 1 PCS
ROLL:CODE
FAB. WEIGHT
UNITS
TYPE MACHINE
DRYING TIME (Min.) : | MID
COMMENTS:
MR.ERDEM | DARK/MID |  |  | WASH:SUPERVISOR:SAYED
FREE DEVELOPMENT | E | of | 1 |  |  |  | Supplier | PH Value
ACTION | TIME | TEMP | Liters | AMT | UNITS | Chemicals
WHISKER | ASPER.ORJ.SAMPLER
HAND SAND
TACKING
RINSE X2 | 2 | RT | 30
ENZYMES STONE | 20 | 40 | 30 | 2 | GRM | NEUTRAL.ENZYM.ROYA ZYME
|  |  |  | 10 | K/G | NEW STONE
|  |  |  | 10 | GRM | OLD STONE
RINSE X2 |  |  | 50 | 3 | GRM | ROLUX LSE
COOL STONE | 5 | RT | 30 | 10 | K/G | OLD STONE
RINSE X3
EXTRACT&DRY
HYPO/PP SPRAY |  |  |  | 5 | g/l | PERMENGANATE
|  |  |  | 100 | g/l | HYPO
|  |  |  | 900 | g/l | WATER
NEUTRALIZATION | 5 | RT | 30 | 200 | GRM | ROYACTIVEX KS
RINSE | 2 | RT
WASH TINT | 2 | 40 | 30 | 1 | M/L | BROWN G
|  |  |  | 1 | M/L | BROWN BL
DRAIN |  |  |  | 200 | GRM | SALT
WASH SILICON | 5 | RT | 30 | 2 | K/G | ANTI OZON SOFT
|  |  |  | 200 | GRM | ROYAL.HDF.HIDROFILIK SILIKON
EXTRACT&DRY |  |  |  | 50 | GRM | A.ACID. PH/5