## ZR.000392
dcr
DATE | 2024-06-09 |  |  | WASH.CODE |  | ZR-000392
FINISHER:CODE | LIGHT.BLUE |  |  |  |  | DRYPROCESS.AND WET PROCES
MODEL:CODE | 6917-602 MARINE
SAP CODE | 6000327
FABRIC:CODE | SHARABATI.SHAPE.OCEAN
QUANTITY | 2 PCS
ROLL:CODE
FAB. WEIGHT
UNITS
TYPE MACHINE
DRYING TIME (Min.) :
COMMENTS:
MR.ERDEM | ICE/LIGHT |  |  | WASH:SUPERVISOR:SAYED
FREE DEVELOPMENT | E | of | 1 |  |  |  | Supplier | PH Value
ACTION | TIME | TEMP | Liters | AMT | UNITS | Chemicals
HAND SAND | BASIC CLOR.OK
DESIZE |  | 50 |  |  | GRM | LAVA SPERSE
[5 empty] | GRM | ROLOX LSA
DRAIN | 5 |  |  |  | GRM | LUBRICANT
WATER FREE ENZYME WASHING |  |  |  | 10 | GRM | LAVA CELL NSY
|  |  |  | 20 | K/G | OLD STONE
|  |  |  | 100 | GRM | KKT POWDER
RINSE X3 | 2 | RT
HN | 5 | RT | 50 | 100 | GRM | HH
CLEAN UP |  | 60 |  |  | GRM | ROYA CLEAN PWR
[5 empty] | GRM | ROLOX LSA
RINSE X3 | 2 | RT |  |  | GRM | PEROXIDE
BLEACH |  | RT |  |  | K/G | HYPO
[5 empty] | GRM | ROLUX LSA
RINSE | 2 | RT |  |  | GRM | SODA ASH
BLEACH |  | RT |  |  | K/G | HYPO
[5 empty] | GRM | SODA ASH
NEUTRALIZATION | 5 | 55 |  |  | K/G | PEROXIDE
RINSE | 2 | RT |  |  | GRM
CLOSE MACHINE
FULL EXTRACT
BOOL WASH |  |  |  |  | GRM | PERMANGANAT
[5 empty] | PCS | KUPCS BOOL
[5 empty] | K/G | WATER
NEUTRALIZATION | 5 | 50 |  | 200 | GRM | ROYACTIVEX KS
RINSE | 2 | RT
CLEAN UP |  | 55 |  |  | K/G | PEROXIDE
[5 empty] | GRM | ROLUX LSA
[5 empty] | GRM | NEAR CAND OP EXTRA
RINSE | 2 | RT
OZON BLEACH %30
EXTRACT&DRY
HYPO/PP SPRAY |  |  |  | 5 | g/l | PERMENGANATE
|  |  |  | 200 | g/l | HYPO
|  |  |  | 800 | g/l | WATER
NEUTRALIZATION | 5 | 50 |  | 100 | g/l | ROYACTIVEX KS
RINSE |  | RT
BIOPOLISHING |  | 55 |  |  | GRM | LAVA CELL BNG
[5 empty] | GRM | A.ACID. PH/55
RINSE | 2 | RT
WASH SILICON |  | 40 |  |  | g/l | ANTI OZON SOFT
EXTRACT&DRY |  |  |  |  | g/l | A.ACID. PH/5
OZON BLEACH %20