## ZR.000399
dcr
DATE | 2024-05-11 |  |  | WASH.CODE |  | ZR.000399
FINISHER:CODE | [5 empty] | DRYPROCESS.AND WET PROCES
MODEL:CODE
SAP CODE | 6000314
FABRIC:CODE
QUANTITY | 1.PCS
ROLL:CODE
FAB. WEIGHT
UNITS
TYPE MACHINE
DRYING TIME (Min.) :
COMMENTS: | RAW WASH
MR.ERDEM |  |  |  | WASH:SUPERVISOR:SAYED
FREE DEVELOPMENT | E | of | 1 |  |  |  |  | Supplier | PH Value
ACTION | TIME | TEMP | Liters | AMT | UNITS | Chemicals
REZIN DIP |  |  |  |  | 200 | GRM | LAVA PRET.RFF
EXTRACT | 40. SECOND |  |  |  | 50 | GRM | LAVA KBC
COOL DRY | 10 |  |  |  | 100 | GRM | LAVA FIN U41
[5 empty] | 650 | GRM | WATER
DRYING | 30 | 100
OVEN | 30 | 130
DESIZE |  | 50 |  | 1 | GRM | LAVA SPERSE
|  |  |  | 3 | GRM | ROLUX LSA
RINSE | 2 | RT |  | 1 | GRM | LUBRICANT
BIOPOLISHING |  | 55 |  |  | GRM | LAVA CELL BNG
[5 empty] | GRM | A.ACID. PH/55
RINSE | 2 | RT
WASH SILICON |  | RT |  |  | GRM | ANTI OZON SOFT
[5 empty] | GRM | ROSIL-7206 HIDROFILIK SILICON
EXTRACT&DRY |  |  |  |  | GRM | A.ACID. PH/5