## MN.000405
dcr
DATE | 2024-05-12 |  |  | WASH.CODE |  | ZR-000405
FINISHER:CODE | [5 empty] | DRYPROCESS.AND WET PROCES
MODEL:CODE
SAP CODE | 6000328
FABRIC:CODE
QUANTITY | 1 PCS
ROLL:CODE
FAB. WEIGHT
UNITS
TYPE MACHINE
DRYING TIME (Min.) : | MID
COMMENTS:
MR.ERDEM | MID |  |  | WASH:SUPERVISOR:MODA
FREE DEVELOPMENT | E | of | 1 |  |  |  | Supplier | PH Value
ACTION | TIME | TEMP | Liters | AMT | UNITS | Chemicals
DESIZE | 10 | 45 | 30 | 1 | GRM | LAVA SPERSE
|  |  |  | 1 | GRM | ROLUX LSA
RINSE X2 |  |  |  | 1 | GRM | LUBRICANT
DESIZE | 10 | 45 | 30 | 1 | GRM | LAVA SPERSE
|  |  |  | 1 | GRM | ROLUX LSA
RINSE X2 |  |  |  | 1 | GRM | LUBRICANT
EZNYM WASH | 30 | 40 | 30 | 2 | GRM | NEUTRAL.ENZYM.ROYA ZYME
RINSE | 2 | RT |  | 1 | GRM | ROSPERSE
BLEACH | 5 | RT | 30 | 2 | K/G | HYPO
|  |  |  | 100 | GRM | SODA ASH
NEUTRALIZATION | 5 | RT | 30 | 500 | K/G | PEROXIDE
RINSE | 2 | RT
CLEAN UP | 5 | 40 | 30 | 100 | GRM | NEAR CAND OP EXTRA
RINSE X3 | 2 | RT |  | 500 | GRM | PEROXIDE
WASH SILICON | 5 | 40 | 30 | 2 | K/G | ANTI OZON SOFT
|  |  |  | 200 | GRM | ROYAL.HDF.HIDROFILIK SILIKON
EXTRACT&DRY |  |  |  | 50 | GRM | A.ACID. PH/5