## MN.000403
dcr
DATE | 2024-07-08 |  |  | WASH.CODE |  | ZR-000406
FINISHER:CODE | 8307-246 GREY |  |  |  |  | DRYPROCESS.AND WET PROCES
MODEL:CODE | 8307-246 GREY
SAP CODE | 6000336
FABRIC:CODE | KIPAS:34862(OCSB)GRS.R.BELLISA.ULTRA.STR
QUANTITY | 2 PCS
ROLL:CODE
FAB. WEIGHT
UNITS
TYPE MACHINE
DRYING TIME (Min.) : | MID
COMMENTS:
MR.ERDEM | MID |  |  | WASH:SUPERVISOR:SAYED/MODA
FREE DEVELOPMENT | E | of | 1 |  |  |  | Supplier | PH Value
ACTION | TIME | TEMP | Liters | AMT | UNITS | Chemicals
WHISKER | ASEPR.ORJ.SAMPLER
HAND SAND
DESIZE | 5 | 45 | 60 | 1 | GRM | LAVA SPERSE
|  |  |  | 3 | GRM | ROLUX LSA
DRAIN |  |  |  | 1 | GRM | LUBRICANT
WATER FREE ENZYME WASHING | 15 |  |  | 20 | GRM | LAVA CELL NSY
|  |  |  | 10 | K/G | NEW STONE
|  |  |  | 200 | GRM | KKT POWDER
RINSE | 2 | 50 | 60
DARIN | 5
WATER FREE ENZYME WASHING | 15 |  |  | 20 | GRM | LAVA CELL NSY
|  |  |  | 10 | K/G | NEW STONE
|  |  |  | 200 | GRM | KKT POWDER
RINSE | 2 | RT | 60
WASH | 5 | 50 | 60 | 4 | K/G | PEROXIDE
RINSE X3 | 2 | RT | 60
EXTRACT&DRY | ALLOVER PP SPRAY
HYPO/PP SPRAY |  |  |  | 5 | g/l | PERMENGANATE
|  |  |  | 200 | g/l | HYPO
|  |  |  | 800 | g/l | WATER
NEUTRALIZATION | 5 | RT | 60 | 100 | GRM | ROYACTIVEX KS
RINSE | 2 | RT | 60
WASH.TINT | 4 | 40 | 60 | 5 | M/L | BROWN BL
|  |  |  | 2 | M/L | YELLOW
DRAIN |  |  |  | 300 | GRM | SALT
WASH SILICON | 5 | 40 | 60 | 4 | K/G | ANTI OZON SOFT
EXTRACT&DRY |  |  |  | 50 | GRM | A.ACID. PH/5