## MN.000218
dcr
DATE | 2024-05-19 |  |  | WASH.CODE |  | ZR.000413
FINISHER:CODE | [5 empty] | DRYPROCESS.AND WET PROCES
MODEL:CODE | 8062-313
SAP CODE | 6000312
FABRIC:CODE | DNM:LAXFORD.LIME BLUE
QUANTITY | 1-PCS
ROLL:CODE
FAB. WEIGHT
UNITS
TYPE MACHINE
DRYING TIME (Min.) :
COMMENTS:
MR.ERDEM | RAW WASH |  |  | WASH:SUPERVISOR:MODA
FREE DEVELOPMENT | E | of | 1 |  |  |  |  | Supplier | PH Value
ACTION | TIME | TEMP | Liters | AMT | UNITS | Chemicals
GRINDING
REZIN DIP |  |  |  |  | 200 | GRM | LAVA PRET.RFF
EXTRACT | 40. SECOND |  |  |  | 50 | GRM | LAVA KBC
COOL DRY | 10 |  |  |  | 100 | GRM | LAVA FIN U41
[6 empty] | GRM | YELLOW
DRYING | 30 | 100 |  |  |  | GRM | ORANJ
OVEN | 30 | 130 |  |  | 650 | GRM | WATER
RINSE | 2 | RT
WASH SILICON |  | RT |  |  | GRM | ANTI OZON SOFT
[5 empty] | GRM | ROSIL-7206 HIDROFILIK SILICON
EXTRACT&DRY |  |  |  |  | GRM | A.ACID. PH/5