## MN.000415
dcr
DATE | 2024-05-19 |  |  | WASH.CODE |  | ZR-000416
FINISHER:CODE | [5 empty] | DRYPROCESS.AND WET PROCES
MODEL:CODE | 8062-313
SAP CODE | 6000312
FABRIC:CODE | DNM:LAXFORD.LIME BLUE
QUANTITY | 1-PCS
ROLL:CODE
FAB. WEIGHT
UNITS
TYPE MACHINE
DRYING TIME (Min.) : | MID
COMMENTS:
MR.ERDEM | MID |  |  | WASH:SUPERVISOR:MODA
FREE DEVELOPMENT | E | of | 1 |  |  |  | Supplier | PH Value
ACTION | TIME | TEMP | Liters | AMT | UNITS | Chemicals
WHISKER
HAND SAND
DESIZE |  | 50 |  |  | GRM | LAVA SPERSE
[5 empty] | GRM | ROLUX LSA
DRAIN | 5 |  |  |  | GRM | LUBRICANT
WATER FREE ENZYME WASHING |  |  |  |  | GRM | LAVA CELL NSY
[5 empty] | K/G | NEW STONE
[5 empty] | GRM | KKT POWDER
RINSE | 2 | 50
WATER FREE ENZYME WASHING |  |  |  |  | GRM | LAVA CELL NSY
[5 empty] | K/G | NEW STONE
[5 empty] | GRM | KKT POWDER
RINSE | 2 | RT
HN | 5 | RT | 50 | 100 | GRM | HH
CLEAN UP |  | 60 |  |  | GRM | ROYA CLEAN PWR
RINSE X3 | 2 | RT |  |  | GRM | PEROXIDE
EXTRACT&DRY
HYPO/PP SPRAY |  |  |  | 5 | g/l | PERMENGANATE
|  |  |  | 200 | g/l | HYPO
|  |  |  | 800 | g/l | WATER
NEUTRALIZATION | 5 | RT |  |  | GRM | ROYACTIVEX KS
RINSE | 2 | RT
CLEAN UP | 5 | 40 | 30 | 100 | GRM | NEAR CAND OP EXTRA
RINSE X3 | 2 | RT |  | 500 | GRM | PEROXIDE
BIOPOLISHING |  | 55 |  |  | GRM | LAVA CELL BNG
[5 empty] | GRM | A.ACID. PH/55
RINSE | 2 | RT
WASH SILICON |  | 40 |  |  | K/G | ANTI OZON SOFT
[5 empty] | GRM | ROYAL.HDF.HIDROFILIK SILIKON
EXTRACT&DRY |  |  |  |  | GRM | A.ACID. PH/5