## MN.000419
dcr
DATE | 2024-05-19 |  |  | WASH.CODE |  | ZR-000419
FINISHER:CODE | [5 empty] | DRYPROCESS.AND WET PROCES
MODEL:CODE
SAP CODE | 6000346
FABRIC:CODE | KIPAS:RASTABAN BLUE
QUANTITY | 1 PCS
ROLL:CODE
FAB. WEIGHT
UNITS
TYPE MACHINE
DRYING TIME (Min.) : | MID
COMMENTS:
MR.ERDEM | DARK |  |  | WASH:SUPERVISOR:MODA
FREE DEVELOPMENT | E | of | 1 |  |  |  | Supplier | PH Value
ACTION | TIME | TEMP | Liters | AMT | UNITS | Chemicals
WHISKER
HAND SAND
TACKING
DESIZE |  | 50 |  |  | GRM | LAVA SPERSE
[5 empty] | GRM | ROLUX LSA
DRAIN | 5 |  |  |  | GRM | LUBRICANT
WATER FREE ENZYME WASHING |  |  |  |  | GRM | LAVA CELL NSY
[5 empty] | K/G | NEW STONE
[5 empty] | GRM | KKT POWDER
RINSE | 2 | RT
EXTRACT&DRY
HYPO/PP SPRAY |  |  |  | 5 | g/l | PERMENGANATE
|  |  |  | 200 | g/l | HYPO
|  |  |  | 800 | g/l | WATER
NEUTRALIZATION | 5 | RT |  |  | GRM | ROYACTIVEX KS
RINSE | 2 | RT
CLEAN UP |  | 55 |  |  | GRM | NEAR CAND OP EXTRA
RINSE X3 | 2 | RT |  |  | GRM | PEROXIDE
BIOPOLISHING |  | 55 |  |  | GRM | LAVA CELL BNG
[5 empty] | GRM | A.ACID. PH/55
RINSE | 2 | RT
WASH.TINT |  | 40 |  |  | M/L | BROWN G
[5 empty] | M/L | ORANJ
DRAIN |  |  |  |  | GRM | SALT
WASH SILICON |  | 40 |  |  | K/G | ANTI OZON SOFT
[5 empty] | GRM | ROYAL.HDF.HIDROFILIK SILIKON
EXTRACT&DRY |  |  |  |  | GRM | A.ACID. PH/5