## MN.000424
dcr
DATE | 2024-08-08 |  |  | WASH.CODE |  | ZR-000424
FINISHER:CODE | 8307/253 |  |  |  |  | DRYPROCESS.AND WET PROCES
MODEL:CODE | THE DAY DENIM PANT
SAP CODE | 6000416
FABRIC:CODE | BOSSA.PORCHE NOCHE
QUANTITY | 1 PCS
ROLL:CODE
FAB. WEIGHT
UNITS
TYPE MACHINE
DRYING TIME (Min.) : | MID
COMMENTS:
MR.ERDEM | DARK |  |  | WASH:SUPERVISOR:MODA/SAYED
FREE DEVELOPMENT | E | of | 1 |  |  |  | Supplier | PH Value
ACTION | TIME | TEMP | Liters | AMT | UNITS | Chemicals
ASPER/ORJ/SAMPLER
DESIZE | 10 | 50 | 30 | 1 | GRM | LAVA SPERSE
|  |  |  | 1 | GRM | ROYAWET 1515
DRAIN |  |  |  | 1 | GRM | LUBRICANT
WATER FREE ENZYME WASHING | 10 |  |  | 5 | GRM | LAVA CELL NSY
|  |  |  | 50 | GRM | KKT POWDER
RINSE X3 | 1 | RT | 30
WASH | 5 | 50 | 30 | 1 | GRM | DISPERS
RINSE X3 | 2 | RT | 30 | 1 | GRM | SODA ASH
CLEAN UP | 10 | 50 | 30 | 100 | GRM | NEAR CAND OP EXTRA
RINSE X3 | 2 | RT | 30 | 500 | M/L | PEROXIDE
WASH.TINT | 5 | 40 | 30 | 10 | M/L | BROWN G
|  |  |  | 4 | M/L | BROWN BL
|  |  |  | 2 | M/L | YELLOW
DRAIN |  |  |  | 300 | K/G | SALT
WASH SOFT | 5 | 40 | 30 | 5 | K/G | ANTI OZON SOFT
|  |  |  | 200 | GRM | ROYAL.HDF.HIDROFILIK SILIKON
EXTRACT&DRY |  |  |  | 50 | GRM | A.ACID. PH/5