## ZR.000425
dcr
DATE | 2024-07-07 |  |  | WASH.CODE |  | ZR-000425
FINISHER:CODE | THE.ALINA.PANT.WINTAGE |  |  |  |  | DRYPROCESS.AND WET PROCES
MODEL:CODE
SAP CODE
FABRIC:CODE | BOSSA.PORCHE.MESO.BLUE
QUANTITY | 2-PCS
ROLL:CODE
FAB. WEIGHT
UNITS
TYPE MACHINE
DRYING TIME (Min.) : | MID
COMMENTS:
MR.ERDEM | MID |  |  | WASH:SUPERVISOR:MODA
FREE DEVELOPMENT | E | of | 1 |  |  |  | Supplier | PH Value
ACTION | TIME | TEMP | Liters | AMT | UNITS | Chemicals
WHISKER | BASIC CLOR APSER ORJ
HAND SAND
ALLOVER HAND SAND
TACKING
DESIZE |  | 50 |  | 1 | GRM | LAVA SPERSE
|  |  |  | 3 | GRM | ROLUX LSA
DARIN |  |  |  | 1 | GRM | LUBRICANT
WATER FREE ENZYME WASHING |  |  |  | 5 | GRM | LAVA CELL NSY
|  |  |  | 50 | GRM | KKT POWDER
RINSE | 2 | RT
BLEACH |  | RT |  |  | K/G | HYPO
[5 empty] | GRM | SODA ASH
NEUTRALIZATION | 5 | RT |  |  | K/G | PEROXIDE
RINSE | 2 | RT
EXTRACT&DRY | ALOVER PP.SPRAY
HYPO/PP SPRAY |  |  |  | 5 | g/l | PERMENGANATE
|  |  |  | 200 | g/l | HYPO
|  |  |  | 800 | g/l | WATER
NEUTRALIZATION | 5 | RT |  |  | GRM | ROYACTIVEX KS
RINSE | 2 | RT
CLEAN UP | 5 | 40 | 30 | 100 | GRM | NEAR CAND OP EXTRA
RINSE X3 | 2 | RT |  | 500 | GRM | PEROXIDE
BIOPOLISHING |  | 55 |  |  | GRM | LAVA CELL BNG
[5 empty] | GRM | A.ACID. PH/55
RINSE | 2 | RT
WASH.TINT |  | 40 |  |  | M/L | BROWN G
[5 empty] | M/L | BROWN BL
DRAIN |  |  |  |  | GRM | SALT
WASH SILICON |  | 40 |  |  | K/G | ANTI OZON SOFT
[5 empty] | GRM | ROYAL.HDF.HIDROFILIK SILIKON
EXTRACT&DRY |  |  |  |  | GRM | A.ACID. PH/5