## ZR.000426
dcr
DATE | 2024-08-03 |  |  | WASH.CODE |  | ZR.000426
FINISHER:CODE | CROPPED/FLARE BLUE |  |  |  |  | DRYPROCESS.AND WET PROCES
MODEL:CODE | 8307/243
SAP CODE | 6000422
FABRIC:CODE | BOSSA.KINTRAY.MESO BLUE
QUANTITY | 2 PCS
ROLL:CODE
FAB. WEIGHT
UNITS
TYPE MACHINE
DRYING TIME (Min.) : | MID
COMMENTS:
MR.ERDEM | MID |  |  | WASH:SUPERVISOR:SAYED
FREE DEVELOPMENT | E | of | 1 |  |  |  | Supplier | PH Value
ACTION | TIME | TEMP | Liters | AMT | UNITS | Chemicals
ASPER/ORJ/SAMPLER
DESIZE | 10 | 50 | 30 | 1 | GRM | LAVA SPERSE
|  |  |  | 3 | GRM | ROYAL.ROLUX.LSA
RINSE | 2 | RT | 30 | 1 | GRM | LUBRICANT
COMBO ENZYM | 45 | 45 | 20 | 2 | GRM | NEUTRAL.ENZYM.ROYA ZYME
|  |  |  | 10 | K/G | MINI STONE
|  |  |  | 10 | K/G | NEW STONE
RINSE | 2 | RT |  | 1 | GRM | ROSPERSE
EXTRACT&DRY
MON WASH | 15 |  |  | 2 | GRM | PERMANGANAT
|  |  |  | 1 | K/G | WATER
|  |  |  | 15 | K/G | NEW STONE
NEUTRALIZATION | 5 | RT | 30 | 100 | GRM | ROYACTIVEX KS
RINSE | 2 | RT | 50
BIOPOLISHING | 7 | 55 | 30 | 150 | GRM | LAVA CELL BNG
|  |  |  | 50 | GRM | A.ACID. PH/55
RINSE | 2 | RT | 30
WASH.TINT | 5 | 40 | 30 | 8 | M/L | BROWN G
|  |  |  | 3 | M/L | BROWN BL
DRAIN |  |  |  | 500 | GRM | SALT
WASH SOFT | 5 | RT | 50 | 2 | K/G | ANTI OZON SOFT
|  |  |  | 200 | GRM | ROYAL.HDF.HIDROFILIK SILIKON
EXTRACT&DRY |  |  |  | 50 | GRM | A.ACID. PH/5