## ZR.000427
dcr
DATE | 2024-07-10 |  |  | WASH.CODE |  | ZR.000427
FINISHER:CODE | THE.CROPPED/FLARE BLUE |  |  |  |  | DRYPROCESS.AND WET PROCES
MODEL:CODE | 8307/243
SAP CODE | 6000422
FABRIC:CODE | BOSSA.KINTRAY.MESO BLUE
QUANTITY | 2 PCS
ROLL:CODE
FAB. WEIGHT
UNITS
TYPE MACHINE
DRYING TIME (Min.) : | MID
COMMENTS:
MR.ERDEM | MID |  |  | WASH:SUPERVISOR:MODA
FREE DEVELOPMENT | E | of | 1 |  |  |  | Supplier | PH Value
ACTION | TIME | TEMP | Liters | AMT | UNITS | Chemicals
WHIKSERS
HAND SAND
TACKING
RINSE X2 | 2 | 50 | 60
DRAIN | 5
WATER FREE ENZYME WASHING | 30 |  |  | 30 | GRM | LAVA CELL NSY
|  |  |  | 15 | K/G | NEW STONE
RINSE X1 | 1 | RT |  | 200 | GRM | KKT POWDER
RINSE X1 | 1 | 50
WATER FREE ENZYME WASHING | 30 |  |  | 30 | GRM | LAVA CELL NSY
|  |  |  | 15 | K/G | NEW STONE
|  |  |  | 200 | GRM | KKT POWDER
RINSE X1 | 1 | RT
RINSE X1 | 1 | 50
WATER FREE ENZYME WASHING | 30 |  |  | 30 | GRM | LAVA CELL NSY
|  |  |  | 15 | K/G | NEW STONE
|  |  |  | 200 | GRM | KKT POWDER
RINSE X2 | 2 | RT
NEW-OZON %20. 2MINT
EXTRACT&DRY
HYPO/PP SPRAY |  |  |  | 5 | g/l | PERMENGANATE
|  |  |  | 200 | g/l | HYPO
|  |  |  | 800 | g/l | WATER
MON WASH | 12 |  |  | 2 | GRM | PERMANGANAT
|  |  |  | 1 | K/G | WATER
|  |  |  | 15 | K/G | NEW STONE
NEUTRALIZATION | 5 | RT | 60 | 100 | GRM | ROYACTIVEX KS
RINSE | 2 | RT | 60
CLEAN UP | 5 | 60 | 60 |  | GRM | PEROXIDE
RINSE X2 |  |  | 60 |  | GRM | NEAR CAND OP EXTRA
BIOPOLISHING | 7 | 55 | 60 | 150 | GRM | LAVA CELL BNG
|  |  |  | 50 | GRM | A.ACID. PH/55
RINSE | 2 | RT | 60
WASH.TINT | 5 | 40 | 60 | 10 | M/L | BROWN G
|  |  |  | 2 | M/L | BROWN BL
DRAIN |  |  |  | 400 | GRM | SALT
WASH SOFT | 5 | 40 | 60 | 3 | K/G | ANTI OZON SOFT
|  |  |  | 200 | GRM | ROYAL.HDF.HIDROFILIK SILIKON
EXTRACT&DRY |  |  |  | 50 | GRM | A.ACID. PH/5
LASER LINE. FINAL