## MN.000227
dcr
DATE | 2024-07-13 |  |  | WASH.CODE |  | ZR-000429
FINISHER:CODE | [5 empty] | DRYPROCESS.AND WET PROCES
MODEL:CODE | Z.1975 HIGH-RISE STRAIGHT |  |  |  |  | 1--WHISKERS
SAP CODE | 6000410 |  |  |  |  | 2-HAND SAND
FABRIC:CODE | TAYAL:60428-AOD BLACK |  |  |  |  | 3-DESIZING
QUANTITY | 2.PCS |  |  |  |  | 4- ENZYME
ROLL:CODE | [5 empty] | 5.COISTIC BLEACH
FAB. WEIGHT | [5 empty] | 6-PP.SPRAY
UNITS | [5 empty] | 7-BIOPOLISHING
TYPE MACHINE | [5 empty] | 8-WASH.TINT
DRYING TIME (Min.) : | [5 empty] | 9-SOFT
COMMENTS:
MR.ERDEM |  |  |  | WASH:SUPERVISOR:SAYED
FREE DEVELOPMENT | E | of | 1 |  |  |  | Supplier | PH Value
ACTION | TIME | TEMP | Liters | AMT | UNITS | Chemicals
WHISKERS | WASH ASPER.ORJ SAMPLER
HAND SAND
CLIPS EFFECT
DESIZE |  | 50 |  |  | GRM | LAVA SPERSE
[5 empty] | GRM | ROLUX LSA
[5 empty] | GRM | LAVA ZYME AEN 01. ALPHA AMYLASE
RINSE | 2 | RT
CLIPCS OUT
SULFUR ENZYM |  | 45 |  |  | GRM | ROYAZYME.HDA
[5 empty] | GRM | ROCELL NTE NEUTRAL ENZYM
[5 empty] | K/G | NEW STONE
RINSE | 2 | RT
COUSTIC. CLEAN UP |  | 50 |  |  | K/G | PEROXIDE
RINSE | 2 | RT |  |  | GRM | COUSTIC SODA
NEUTRALIZATION | 1 | RT |  |  | g/l | A.ACID
RINSE |  | RT
EXTRACT&DRY | ALOVER SPRAY
HYPO/PP SPRAY |  |  |  | 5 | g/l | PERMENGANATE
|  |  |  | 200 | g/l | HYPO
|  |  |  | 800 | g/l | WATER
NEUTRALIZATION | 5 | RT |  | 100 | g/l | ROYACTIVEX KS
RINSE |  | RT
WASH.TINT |  | 40 |  |  | M/L | BROWN GGL
[5 empty] | M/L | BROWN BL
[5 empty] | M/L | YELLOW
DARIN |  |  |  |  | GRM | SALT
SOFT WASH |  | 40 |  |  | K/G | ANTI OZON SOFT
[5 empty] | GRM | ROYAL.HDF. HIDROFILIK SILIKON
EXTRACT&DRY |  |  |  |  | g/l | A.ACID. PH/5