## ZR.000431
dcr
DATE | 2024-07-13 |  |  | WASH.CODE |  | ZR.000431
FINISHER:CODE | [5 empty] | DRYPROCESS.AND WET PROCES
MODEL:CODE | Z1975-HIGH-RISE STRAIGHT
SAP CODE | 6000409
FABRIC:CODE | TAYAL:60580.AT1
QUANTITY | 2 PCS
ROLL:CODE
FAB. WEIGHT
UNITS
TYPE MACHINE
DRYING TIME (Min.) : | MID
COMMENTS:
MR.ERDEM | LIGHT |  |  | WASH:SUPERVISOR:SAYED
FREE DEVELOPMENT | E | of | 1 |  |  |  | Supplier | PH Value
ACTION | TIME | TEMP | Liters | AMT | UNITS | Chemicals
WHIKSERS
HAND SAND
TACKING
DESIZE |  | 50 |  |  | GRM | LAVA SPERSE
[5 empty] | GRM | ROLUX LSA
DRAIN | 5 |  |  |  | GRM | LUBRICANT
WATER FREE ENZYME WASHING |  |  |  | 15 | GRM | LAVA CELL NSY
|  |  |  | 15 | K/G | NEW STONE
|  |  |  | 100 | GRM | KKT POWDER
RINSE X1 | 1 | RT
RINSE X1 | 1 | 50
WATER FREE ENZYME WASHING |  |  |  | 15 | GRM | LAVA CELL NSY
|  |  |  | 15 | K/G | NEW STONE
|  |  |  | 100 | GRM | KKT POWDER
RINSE X2 | 2 | RT
BLEACH |  | RT |  |  | K/G | HYPO
[5 empty] | GRM | SODA ASH
NEUTRALIZATION | 5 | RT |  |  | K/G | PEROXIDE
RINSE X2 | 2 | RT
EXTRACT&DRY
HYPO/PP SPRAY |  |  |  | 5 | g/l | PERMENGANATE
|  |  |  | 200 | g/l | HYPO
|  |  |  | 800 | g/l | WATER
MON WASH |  |  |  |  | GRM | PERMANGANAT
[5 empty] | K/G | WATER
[5 empty] | K/G | NEW STONE
NEUTRALIZATION | 5 | RT |  |  | GRM | ROYACTIVEX KS
RINSE | 2 | RT
CLEAN UP |  | 60 |  |  | GRM | PEROXIDE
RINSE X2 |  |  |  |  | GRM | NEAR CAND OP EXTRA
BIOPOLISHING |  | 55 |  |  | GRM | LAVA CELL BNG
[5 empty] | GRM | A.ACID. PH/55
RINSE | 2 | RT
WASH.TINT |  | 40 |  |  | M/L | BROWN G
[5 empty] | M/L | YELLOW
DRAIN |  |  |  |  | GRM | SALT
WASH SOFT |  | 40 |  |  | K/G | ANTI OZON SOFT
[5 empty] | GRM | ROYAL.HDF.HIDROFILIK SILIKON
EXTRACT&DRY |  |  |  |  | GRM | A.ACID. PH/5
LASER LINE. FINAL