## ZR.000434
dcr
DATE | 2024-09-11 |  |  | WASH.CODE |  | ZR.000434
FINISHER:CODE | 400 BLUE |  |  |  |  | DRYPROCESS.AND WET PROCES
MODEL:CODE | 8307/700
SAP CODE | 6000402
FABRIC:CODE | KIPAS:LAZARUS.BLUE.
QUANTITY | 2 PCS
ROLL:CODE
FAB. WEIGHT
UNITS
TYPE MACHINE
DRYING TIME (Min.) : | MID
COMMENTS:
MR.ERDEM | LIGHT |  |  | WASH:SUPERVISOR:MODA
FREE DEVELOPMENT | E | of | 1 |  |  |  | Supplier | PH Value
ACTION | TIME | TEMP | Liters | AMT | UNITS | Chemicals
WHIKSERS
HAND SAND
TACKING
ASPER.ORJ.SAMPLER
DESIZE | 10 | 50 | 30 | 1 | GRM | LAVA SPERSE
|  |  |  | 3 | GRM | ROLUX LSA
DRAIN | 5 |  |  | 1 | GRM | LUBRICANT
WATER FREE ENZYME WASHING | 15 |  |  | 10 | GRM | LAVA CELL NSY
|  |  |  | 15 | K/G | NEW STONE
|  |  |  | 200 | GRM | KKT POWDER
RINSE X2 | 2 | RT | 50
THREE BATHES BLEACHING
BLEACH | 10 | RT | 30 | 10 | K/G | HYPO
|  |  |  | 3 | GRM | ROLUX LSA
|  |  |  | 100 | GRM | SODA ASH
NEUTRALIZATION | 5 | RT | 30 | 500 | GRM | PEROXIDE
RINSE X2 | 2 | RT | 50
EXTRACT&DRY
HYPO/PP SPRAY |  |  |  | 5 | g/l | PERMENGANATE
|  |  |  | 200 | g/l | HYPO
|  |  |  | 800 | g/l | WATER
MON WASH | 15 |  |  | 1 | GRM | PERMANGANAT
|  |  |  | 1 | K/G | WATER
|  |  |  | 10 | K/G | NEW STONE
NEUTRALIZATION | 5 | RT | 30 | 100 | GRM | ROYACTIVEX KS
RINSE | 2 | RT | 50
CLEAN UP | 5 | 55 | 30 | 2 | GRM | PEROXIDE
|  |  |  | 2 | GRM | ROLUX LSA
RINSE X2 |  |  | 50 | 1 | GRM | NEAR CAND OP EXTRA
BIOPOLISHING | 7 | 55 | 30 | 100 | GRM | LAVA CELL BNG
|  |  |  | 30 | GRM | A.ACID. PH/55
RINSE | 2 | RT | 50
WASH SOFT | 4 | 40 | 30 | 2 | K/G | ANTI OZON SOFT
|  |  |  | 100 | GRM | ROYAL.HDF.HIDROFILIK SILIKON
EXTRACT&DRY |  |  |  | 30 | GRM | A.ACID. PH/5
LASER LINE. FINAL