## MN.000432
dcr
DATE | 2024-07-23 |  |  | WASH.CODE |  | ZR-000436
FINISHER:CODE | [5 empty] | DRYPROCESS.AND WET PROCES
MODEL:CODE
SAP CODE | 6000437
FABRIC:CODE | CALIK:TINTY HUNTER BLUE
QUANTITY | 1.PCS
ROLL:CODE
FAB. WEIGHT
UNITS
TYPE MACHINE
DRYING TIME (Min.) :
COMMENTS:
MR.ERDEM |  |  |  | WASH:SUPERVISOR:SAYED
FREE DEVELOPMENT | E | of | 1 |  |  |  | Supplier | PH Value
ACTION | TIME | TEMP | Liters | AMT | UNITS | Chemicals
WASH ASPER.ORJ SAMPLER
COUSTIC. CLEAN UP |  | 50 |  |  | K/G | PEROXIDE
|  |  |  | 1 | GRM | LAVA SPERSE
[5 empty] | GRM | SODA ASH
RINSE | 2 | RT |  |  | GRM | COUSTIC SODA
NEUTRALIZATION | 1 | RT |  |  | g/l | A.ACID
RINSE X1 |  | 50
DRAIN
WATER FREE ENZYME WASHING |  |  |  | 20 | GRM | LAVA CELL NSY
|  |  |  | 15 | K/G | NEW STONE
RINSE X2 |  | 50 |  | 200 | GRM | KKT POWDER
DRAIN
WATER FREE ENZYME WASHING |  |  |  | 20 | GRM | LAVA CELL NSY
|  |  |  | 15 | K/G | NEW STONE
RINSE X2 |  |  |  | 200 | GRM | KKT POWDER
EXTRACT&DRY | ALOVER SPRAY
HYPO/PP SPRAY |  |  |  | 5 | g/l | PERMENGANATE
|  |  |  | 200 | g/l | HYPO
|  |  |  | 800 | g/l | WATER
NEUTRALIZATION | 5 | RT |  | 100 | g/l | ROYACTIVEX KS
RINSE |  | RT
WASH CLEAIN |  | 50 |  |  | GRM | PEROXIDE
RINSE | 2 | RT |  |  | GRM | NEAR CAND OP EXTRA
EXTRACT&DRY
SOFT WASH |  | 40 |  |  | K/G | ANTI OZON SOFT
[5 empty] | GRM | ROYAL.HDF. HIDROFILIK SILIKON
EXTRACT&DRY |  |  |  |  | g/l | A.ACID. PH/5