## MN.000437
dcr
DATE | 2024-07-24 |  |  | WASH.CODE |  | ZR-000437
FINISHER:CODE | [5 empty] | DRYPROCESS.AND WET PROCES
MODEL:CODE
SAP CODE | 6000442
FABRIC:CODE | BOSSA.PORCHE MOSE BLUE
QUANTITY | 2 PCS
ROLL:CODE
FAB. WEIGHT
UNITS
TYPE MACHINE
DRYING TIME (Min.) : | MID
COMMENTS:
MR.ERDEM | DARK |  |  | WASH:SUPERVISOR:SAYED
FREE DEVELOPMENT | E | of | 1 |  |  |  | Supplier | PH Value
ACTION | TIME | TEMP | Liters | AMT | UNITS | Chemicals
ASPER/ORJ/SAMPLER
COUSTIC. CLEAN UP |  | 50 |  |  | K/G | PEROXIDE
|  |  |  | 1 | GRM | LAVA SPERSE
[5 empty] | GRM | SODA ASH
RINSE | 2 | 50 |  |  | GRM | COUSTIC SODA
DRAIN
WATER FREE ENZYME WASHING |  |  |  | 5 | GRM | LAVA CELL NSY
|  |  |  | 15 | K/G | NEW STONE
|  |  |  | 50 | GRM | KKT POWDER
RINSE X3 | 2 | RT
CLEAN UP |  | 50 |  |  | GRM | NEAR CAND OP EXTRA
RINSE X3 | 2 | RT |  |  | M/L | PEROXIDE
WASH.TINT |  | 40 |  |  | M/L | BROWN G
[5 empty] | M/L | YELLOW
DRAIN |  |  |  |  | K/G | SALT
WASH SOFT |  | 40 |  |  | K/G | ANTI OZON SOFT
[5 empty] | GRM | ROYAL.HDF.HIDROFILIK SILIKON
EXTRACT&DRY |  |  |  |  | GRM | A.ACID. PH/5