## ZR.000445
dcr
DATE | 2024-08-03 |  |  | WASH.CODE |  | ZR-000445
FINISHER:CODE | 8307-260 |  |  |  |  | DRYPROCESS.AND WET PROCES
MODEL:CODE
SAP CODE | 6000292
FABRIC:CODE | BOSSA:PORCHE/BLACK BLACK
QUANTITY | 1 PCS
ROLL:CODE
FAB. WEIGHT
UNITS
TYPE MACHINE
DRYING TIME (Min.) :
COMMENTS: | RAW WASH
MR.ERDEM |  |  |  | WASH:SUPERVISOR:MODA
FREE DEVELOPMENT | E | of | 1 |  |  |  | Supplier | PH Value
ACTION | TIME | TEMP | Liters | AMT | UNITS | Chemicals
REVERSE WASH
DESIZE | 2 | 50 | 30 | 1 | GRM | LAVA SPERSE
RINSE X3 |  |  |  | 3 | GRM | ROLUX LSA
WASH SILICON | 10 | RT | 30 | 3 | K/G | ANTI OZON SOFT
|  |  |  | 200 | GRM | ROYA HDF HIDROFILIK SILIKON
|  |  |  | 200 | GRM | ROYA FIX
EXTRACT&DRY |  |  |  | 50 | g/l | A.ACID. PH/5