## ZR.000457
dcr
DATE | 2024-09-01 |  |  | WASH.CODE |  | ZR-000458
FINISHER:CODE | 8307/254 |  |  |  |  | DRYPROCESS.AND WET PROCES
MODEL:CODE | 8307/254
SAP CODE | 6000470
FABRIC:CODE | BOSSA.HEMANTI TRUE BLUE
QUANTITY | 1 PCS
ROLL:CODE
FAB. WEIGHT
UNITS
TYPE MACHINE
DRYING TIME (Min.) : | MID
COMMENTS:
MR.ERDEM | RAW |  |  | WASH:SUPERVISOR:TAHA
FREE DEVELOPMENT | E | of | 1 |  |  |  | Supplier | PH Value
ACTION | TIME | TEMP | Liters | AMT | UNITS | Chemicals
WASH INSIDE OUT
DESIZE | 2 | 40 | 30 | 1 | GRM | LAVA SPERSE
RINSE X2 | 2
WASH SOFT | 10 | RT | 30 | 15 | K/G | ANTI OZON SOFT
|  |  |  | 200 | GRM | ROYAL.HDF.HIDROFILIK SILIKON
EXTRACT&DRY |  |  |  | 50 | GRM | A.ACID. PH/5