## MN.000459
dcr
DATE | 2024-08-13 |  |  | WASH.CODE |  | ZR-000460
FINISHER:CODE | [5 empty] | DRYPROCESS.AND WET PROCES
MODEL:CODE
SAP CODE | 6000470
FABRIC:CODE | BOSSA.HEMANTI TRUE BLUE
QUANTITY | 1 PCS
ROLL:CODE
FAB. WEIGHT
UNITS
TYPE MACHINE
DRYING TIME (Min.) : | MID
COMMENTS:
MR.ERDEM | DARK |  |  | WASH:SUPERVISOR:SAYED
FREE DEVELOPMENT | E | of | 1 |  |  |  | Supplier | PH Value
ACTION | TIME | TEMP | Liters | AMT | UNITS | Chemicals
DESIZE |  | 50 |  |  | GRM | LAVA SPERSE
[5 empty] | GRM | LAVA ZYME AEN 01. ALPHA AMYLASE
[5 empty] | GRM | WETTING AGENT
DRAIN | 5 |  |  |  | GRM | LUBRICANT
WATER FREE ENZYME WASHING |  |  |  | 20 | GRM | LAVA CELL NSY
RINSE | 2 | RT |  | 300 | GRM | KKT POWDER
BIOPOLISHING |  | 55 |  |  | GRM | LAVA CELL BNG
[5 empty] | GRM | A.ACID. PH/55
RINSE | 2 | RT
WASH.TINT |  | 40 |  |  | M/L | BROWN G
[5 empty] | M/L | BROWN BL
DRAIN |  |  |  |  | GRM | SALT
WASH SOFT |  | 40 |  |  | K/G | ANTI OZON SOFT
[5 empty] | GRM | ROYAL.HDF.HIDROFILIK SILIKON
EXTRACT&DRY |  |  |  |  | GRM | A.ACID. PH/5