## ZR.000469
dcr
DATE | 2024-08-28 |  |  | WASH.CODE |  | ZR.000469
FINISHER:CODE | [5 empty] | DRYPROCESS.AND WET PROCES
MODEL:CODE | ZW240711-A
SAP CODE | 6000462
FABRIC:CODE | TAYAL:60369.AT1
QUANTITY | 2 PCS
ROLL:CODE
FAB. WEIGHT
UNITS
TYPE MACHINE
DRYING TIME (Min.) : | MID
COMMENTS:
MR.ERDEM | LIGHT |  |  | WASH:SUPERVISOR:SAYED
FREE DEVELOPMENT | E | of | 1 |  |  |  | Supplier | PH Value
ACTION | TIME | TEMP | Liters | AMT | UNITS | Chemicals
WHISKER
HAND SAND
GRINDING | WASH FOTO
DESIZE |  | 50 |  | 1 | GRM | LAVA SPERSE
DRAIN | 5 |  |  | 1 | GRM | LUBRICANT
WATER FREE ENZYME WASHING |  |  |  | 5 | GRM | LAVA CELL NSY
|  |  |  | 3 | K/G | KUPCS BOOL
|  |  |  | 300 | GRM | KKT POWDER
RINSE X2 | 2 | 50
DRAIN | 5
WATER FREE ENZYME WASHING |  |  |  | 5 | GRM | LAVA CELL NSY
|  |  |  | 3 | K/G | KUPCS BOOL
|  |  |  | 300 | GRM | KKT POWDER
RINSE | 2 | RT
BLEACH |  | RT |  |  | K/G | HYPO
[5 empty] | GRM | SODA ASH
NEUTRALIZATION | 5 | RT |  |  | GRM | PEROXIDE
RINSE | 2 | RT
EXTRACT&DRY
RINSE X1 | CLOSE MACHINE
FULL EXTRACT
SNOW-WASH |  |  |  | 200 | GRM | NEAR.BLEACH.AW G
RINSE X1
NEUTRALIZATION |  | 50 |  |  | GRM | ROYACTIVEX KS
RINSE |  | RT |  |  | GRM | A.ACID
WASH CLEAIN |  | 60 |  |  | GRM | NEAR CAND OP EXTRA
RINSE | 2 | 40 |  |  | GRM | PEROXIDE
RINSE | 2 | RT
CLEAN UP |  | 60 |  |  | GRM | PEROXIDE
RINSE X2 |  |  |  |  | GRM | NEAR CAND OP EXTRA
BIOPOLISHING |  | 55 |  |  | GRM | LAVA CELL BNG
[5 empty] | GRM | A.ACID. PH/55
RINSE | 2 | RT
WASH.TINT |  | 40 |  |  | M/L | ORANJ
[5 empty] | M/L | YELLOW
DRAIN |  |  |  |  | GRM | SALT
WASH SOFT |  | RT |  |  | K/G | ANTI OZON SOFT
[5 empty] | GRM | ROYAL.HDF.HIDROFILIK SILIKON
EXTRACT&DRY |  |  |  |  | GRM | A.ACID. PH/5