## ZR.000475
dcr
DATE | 2024-08-19 |  |  | WASH.CODE |  | ZR-000475
FINISHER:CODE | [5 empty] | DRYPROCESS.AND WET PROCES
MODEL:CODE | ZW24723-0023
SAP CODE | 6000453
FABRIC:CODE | TAYAL:60349 AT1
QUANTITY | 2 PCS
ROLL:CODE
FAB. WEIGHT
UNITS
TYPE MACHINE
DRYING TIME (Min.) :
COMMENTS: | RAW WASH
MR.ERDEM |  |  |  | WASH:SUPERVISOR:TAHA
FREE DEVELOPMENT | E | of | 1 |  |  |  | Supplier | PH Value
ACTION | TIME | TEMP | Liters | AMT | UNITS | Chemicals
REVERSE WASH
DESIZE | 2 | 50 | 60 | 1 | GRM | LAVA SPERSE
RINSE X3 |  |  |  | 3 | GRM | ROLUX LSA
WASH SILICON | 3+3+1 | RT | 60 |  | K/G | ANTI OZON SOFT
[5 empty] | GRM | ROYA HDF HIDROFILIK SILIKON
[5 empty] | GRM | ROYA FIX
EXTRACT&DRY |  |  |  |  | g/l | A.ACID. PH/5