## ZR.000445
dcr
DATE | 2024-09-08 |  |  | WASH.CODE |  | ZR-000485
FINISHER:CODE | 9632/250 |  |  |  |  | DRYPROCESS.AND WET PROCES
MODEL:CODE | 9632/250
SAP CODE | 6000495
FABRIC:CODE | BOSSA:HEMANTI TRUE BLUE
QUANTITY | 1 PCS
ROLL:CODE
FAB. WEIGHT
UNITS
TYPE MACHINE
DRYING TIME (Min.) :
COMMENTS: | RAW WASH
MR.ERDEM |  |  |  | WASH:SUPERVISOR:SAYED
FREE DEVELOPMENT | E | of | 1 |  |  |  | Supplier | PH Value
ACTION | TIME | TEMP | Liters | AMT | UNITS | Chemicals
INSIDE OUT WASH
DESIZE | 5 | 45 |  | 250 | GRM | ROYA FIX
RINSE X3 |  |  |  | 50 | GRM | A.ACID. PH/4,5
WASH SOFT |  | 35 |  |  | K/G | ANTI OZON SOFT
[5 empty] | GRM | ROYA HDF HIDROFILIK SILIKON
EXTRACT&DRY |  |  |  |  | GRM | A.ACID. PH/5