## MN.000452
dcr
DATE | 2024-09-08 |  |  | WASH.CODE |  | ZR-000486
FINISHER:CODE | [5 empty] | DRYPROCESS.AND WET PROCES
MODEL:CODE | ZW240825-0015NC
SAP CODE | 6000487
FABRIC:CODE | TAYAL:60445 AT1
QUANTITY | 2-PCS
ROLL:CODE
FAB. WEIGHT
UNITS
TYPE MACHINE
DRYING TIME (Min.) : | MID
COMMENTS:
MR.ERDEM | LIGHT |  |  | WASH:SUPERVISOR:SAYED
FREE DEVELOPMENT | E | of | 1 |  |  |  | Supplier | PH Value
ACTION | TIME | TEMP | Liters | AMT | UNITS | Chemicals
WASH ASPER.FOTO
DESIZE |  | 50 |  |  | GRM | LAVA SPERSE
[5 empty] | GRM | ROLUX LSA
RINSE X2 | 2 |  |  |  | GRM | LUBRICANT
ENZYMES STONE |  | 40 |  |  | GRM | NEUTRAL.ENZYM.ROYA ZYME
[5 empty] | K/G | NEW STONE
RINSE X2 |  |  |  |  | GRM | ROLUX LSE
BLEACH |  | RT |  |  | K/G | HYPO
RINSE X3 |  |  |  |  | GRM | SODA ASH
NEUTRALIZATION | 5 | RT |  |  | K/G | PEROXIDE
RINSE | 2 | RT
RINSE X1 | CLOSE MACHINE
FULL EXTRACT
SNOW-WASH |  |  |  | 200 | GRM | NEAR.BLEACH.AW
RINSE X1
NEUTRALIZATION |  | 50 |  |  | GRM | ROYACTIVEX KS
RINSE |  | RT |  |  | GRM | A.ACID
CLEAN UP |  | 40 |  |  | GRM | NEAR CAND OP EXTRA
RINSE X3 | 2 | RT |  |  | GRM | PEROXIDE
BIOPOLISHING |  | 55 |  |  | GRM | LAVA CELL BNG
[5 empty] | GRM | A.ACID. PH/55
RINSE | 2 | RT
WASH SOFT |  | RT |  |  | K/G | ANTI OZON SOFT
EXTRACT&DRY |  |  |  |  | GRM | A.ACID. PH/5