## MN.000499
dcr
DATE | 2024-10-02 |  |  | WASH.CODE |  | ZR-000499
FINISHER:CODE | [5 empty] | DRYPROCESS.AND WET PROCES
MODEL:CODE | HIGH WAISTED FLARE
SAP CODE | 6000516
FABRIC:CODE | CALIK:WINDY LIBER BLUE
QUANTITY | 1 PCS
ROLL:CODE
FAB. WEIGHT
UNITS
TYPE MACHINE
DRYING TIME (Min.) : | MID
COMMENTS:
MR.ERDEM | RAW/DARK |  |  | WASH:SUPERVISOR:SAYED
FREE DEVELOPMENT | E | of | 1 |  |  |  | Supplier | PH Value
ACTION | TIME | TEMP | Liters | AMT | UNITS | Chemicals
WHISKER
HAND SAND | WASH ASPER.ORJ
DESIZE |  | 50 |  |  | GRM | LAVA SPERSE
[5 empty] | GRM | ROLUX LSA
RINSE X3 |  |  |  |  | GRM | LUBRICANT
EXTRACT&DRY
HYPO/PP SPRAY |  |  |  | 5 | g/l | PERMENGANATE
|  |  |  | 200 | g/l | HYPO
|  |  |  | 800 | g/l | WATER
NEUTRALIZATION | 5 | RT |  |  | GRM | ROYACTIVEX KS
RINSE | 2 | RT
BIOPOLISHING |  | 50 |  |  | GRM | ROCELL NTE NEUTRAL ENZYM
RINSE | 2 | RT
WASH SOFT |  | 40 |  |  | K/G | ANTI OZON SOFT
[5 empty] | GRM | ROYAL.HDF.HIDROFILIK SILIKON
EXTRACT&DRY |  |  |  |  | GRM | A.ACID. PH/5