## MN-000517
DATE | 2024-10-20 |  |  | WASH.CODE |  | ZR.000517
FINISHER:CODE | [5 empty] | DRYPROCESS.AND WET PROCES
MODEL:CODE | THE ZW SKINNY PULL
SAP CODE | 6000557
FABRIC:CODE | BOSSA:MD 6879- A STR CTD WAX
QUANTITY | 1 PCS
ROLL:CODE
FAB. WEIGHT
UNITS
TYPE MACHINE
DRYING TIME (Min.) :
COMMENTS:
| DARK |  |  | WASH:SUPERVISOR:SAYED
FREE DEVELOPMENT | E | of | 1 |  |  |  | Supplier | PH Value
ACTION | TIME | TEMP | Liters | AMT | UNITS | Chemicals
DESIZE |  | 50 |  |  | GRM | LAVA SPERSE
[5 empty] | GRM | ROLUX LSA
RINSE X3 |  |  |  |  | GRM | LUBRICANT
STONE ENZYMES |  | 40 |  |  | GRM | NEUTRAL.ENZYM.ROYA ZYME
|  |  |  | 0.5 | GRM | ROSPERSE
RINSE X3 | 2 |  |  |  | K/G | OLD STONE
BIOPOLISHING |  | 55 |  |  | GRM | LAVA CELL BNG
[5 empty] | GRM | A.ACID. PH/55
RINSE | 2 | RT
WASH SOFT |  | RT |  |  | K/G | ANTI OZON SOFT
[5 empty] | GRM | ROYAL.HDF.HIDROFILIK SILIKON
EXTRACT&DRY |  |  |  |  | GRM | A.ACID. PH/5